## Sheet1
Wavelength | Ts-Tp | Rs-Rp
(nm) | (%) | (%)
700 | 30.0637 | 29.62492207
699 | 29.7464 | 29.29022706
698 | 29.5619 | 29.12464223
697 | 29.3524 | 28.90197199 | Non-Polarized Plate Beamsplitter R:T=50:50, UVFS, A Coating: 400 nm-700 nm This file indicates a typical data and there may be differences between product batches. If you have any questions, please contact LBTEK Technical Support. To quote this data, please indicate that the data source is from LBTEK.
696 | 28.9905 | 28.5790067
695 | 28.6373 | 28.25262784
694 | 28.4326 | 28.03230093
693 | 28.357 | 27.87143863
692 | 28.091 | 27.62805596
691 | 27.782 | 27.36334651
690 | 27.487 | 27.1000085
689 | 27.2714 | 26.8697677
688 | 26.9723 | 26.56165165 | LBTEK Mall：www.lbtek.com Tel：0731-84165699 LBTEK Technical Support E-mail：service@lbtek.com
687 | 26.5887 | 26.13682812
686 | 26.3948 | 25.96916752
685 | 26.1472 | 25.73344267
684 | 26.1166 | 25.72589489
683 | 25.9922 | 25.65482817
682 | 25.7249 | 25.33499216
681 | 25.3979 | 24.95613326
680 | 25.0534 | 24.63381764
679 | 24.8693 | 24.48390495
678 | 24.7025 | 24.36949028
677 | 24.4881 | 24.15085215
676 | 24.1694 | 23.77547529
675 | 23.8105 | 23.37942967
674 | 23.6276 | 23.23726872
673 | 23.5066 | 23.13533841
672 | 23.281 | 22.96773706
671 | 22.9921 | 22.68581795
670 | 22.6159 | 22.22797389
669 | 22.4639 | 22.04073563
668 | 22.184 | 21.79007148
667 | 22.0481 | 21.74864054
666 | 21.8513 | 21.51979327
665 | 21.6438 | 21.31204913
664 | 21.3751 | 21.00984275
663 | 21.0143 | 20.64028038
662 | 20.8355 | 20.47719312
661 | 20.6106 | 20.29478121
660 | 20.4112 | 20.09860082
659 | 20.1668 | 19.82620476
658 | 19.9249 | 19.51534648
657 | 19.7596 | 19.39406426
656 | 19.5312 | 19.17128331
655 | 19.2042 | 18.87009737
654 | 18.8914 | 18.57928147
653 | 18.563 | 18.19516019
652 | 18.4163 | 17.99236888
651 | 18.1915 | 17.76294165
650 | 17.8617 | 17.47641938
649 | 17.5977 | 17.25829875
648 | 17.2954 | 16.97745641
647 | 17.2223 | 16.84827656
646 | 17.0458 | 16.64997177
645 | 16.7203 | 16.30680971
644 | 16.3755 | 16.00560025
643 | 16.1182 | 15.79473656
642 | 15.8579 | 15.52258429
641 | 15.5318 | 15.15094826
640 | 15.3163 | 14.89463863
639 | 15.1447 | 14.75478453
638 | 14.9034 | 14.49374348
637 | 14.6612 | 14.31180807
636 | 14.3085 | 13.99339457
635 | 14.0561 | 13.66535674
634 | 13.8669 | 13.41805509
633 | 13.6907 | 13.29178948
632 | 13.4972 | 13.13641356
631 | 13.1042 | 12.77771915
630 | 12.9174 | 12.55705226
629 | 12.7545 | 12.39050921
628 | 12.481 | 12.09496409
627 | 12.2677 | 11.87720852
626 | 12.0888 | 11.75546794
625 | 11.9423 | 11.63885228
624 | 11.7217 | 11.40477114
623 | 11.4218 | 11.04081473
622 | 11.3461 | 10.97326293
621 | 11.0327 | 10.69526714
620 | 10.7392 | 10.43470324
619 | 10.4938 | 10.22298319
618 | 10.4763 | 10.21009516
617 | 10.5359 | 10.20162571
616 | 10.3051 | 9.95972875
615 | 10.0762 | 9.77408742
614 | 9.8195 | 9.55952076
613 | 9.7561 | 9.49734908
612 | 9.6727 | 9.39297587
611 | 9.5958 | 9.27373655
610 | 9.4971 | 9.17233957
609 | 9.1883 | 8.90518461
608 | 9.1322 | 8.88869642
607 | 9.0304 | 8.79700157
606 | 8.9731 | 8.68649035
605 | 8.934 | 8.59828375
604 | 8.8549 | 8.51684153
603 | 8.9012 | 8.61111135
602 | 8.7621 | 8.49842812
601 | 8.7125 | 8.41810073
600 | 8.703 | 8.38057416
599 | 8.6229 | 8.25815008
598 | 8.7058 | 8.33756345
597 | 8.7398 | 8.39439824
596 | 8.7909 | 8.4517963
595 | 8.756 | 8.40879769
594 | 8.7475 | 8.36373763
593 | 8.8251 | 8.38807684
592 | 8.9977 | 8.57649639
591 | 9.0892 | 8.70766161
590 | 9.1619 | 8.81235547
589 | 9.2935 | 8.94554239
588 | 9.3855 | 8.99487119
587 | 9.3742 | 8.9301349
586 | 9.299 | 8.85765097
585 | 9.5105 | 9.16506773
584 | 9.8279 | 9.46702583
583 | 9.9374 | 9.58191217
582 | 10.0853 | 9.69174532
581 | 10.2799 | 9.89370767
580 | 10.552 | 10.19086643
579 | 10.6466 | 10.3084271
578 | 10.8223 | 10.51473241
577 | 11.0859 | 10.75008839
576 | 11.309 | 10.93052099
575 | 11.5729 | 11.18010825
574 | 11.7069 | 11.34496915
573 | 11.9204 | 11.58929572
572 | 12.1119 | 11.79426733
571 | 12.3572 | 12.00734649
570 | 12.6625 | 12.29163132
569 | 12.9307 | 12.57079858
568 | 13.2829 | 12.93565764
567 | 13.4888 | 13.15322108
566 | 13.777 | 13.45927578
565 | 14.0711 | 13.73126388
564 | 14.3527 | 14.00552631
563 | 14.6368 | 14.28613014
562 | 14.8633 | 14.52038733
561 | 15.2702 | 14.94274828
560 | 15.6547 | 15.36272497
559 | 15.8754 | 15.56845802
558 | 16.0438 | 15.69638408
557 | 16.3349 | 15.99979028
556 | 16.6702 | 16.35421145
555 | 17.015 | 16.7016169
554 | 17.3076 | 17.00272177
553 | 17.7107 | 17.40642067
552 | 18.0728 | 17.75058969
551 | 18.3774 | 18.05827006
550 | 18.5996 | 18.2890493
549 | 18.8716 | 18.5766991
548 | 19.0993 | 18.82253799
547 | 19.3831 | 19.10754726
546 | 19.7557 | 19.46423805
545 | 20.1091 | 19.80634655
544 | 20.4822 | 20.21373114
543 | 20.6423 | 20.37565647
542 | 20.8404 | 20.58670737
541 | 21.0438 | 20.75521815
540 | 21.3059 | 21.01337376
539 | 21.6346 | 21.32963021
538 | 21.8708 | 21.56806944
537 | 22.1729 | 21.9123104
536 | 22.4933 | 22.24228911
535 | 22.7404 | 22.4853913
534 | 22.9186 | 22.63938705
533 | 23.0837 | 22.79524022
532 | 23.2748 | 23.00306005
531 | 23.5459 | 23.27889981
530 | 23.7741 | 23.55327671
529 | 23.9536 | 23.70859153
528 | 23.9923 | 23.73388669
527 | 24.0296 | 23.75895868
526 | 24.3119 | 24.04878889
525 | 24.5404 | 24.30497978
524 | 24.8266 | 24.57812588
523 | 24.9285 | 24.67677194
522 | 25.12 | 24.87572395
521 | 25.2768 | 25.04657157
520 | 25.3653 | 25.10044748
519 | 25.5048 | 25.28160206
518 | 25.5246 | 25.34568116
517 | 25.5279 | 25.27571419
516 | 25.6367 | 25.37185701
515 | 25.8868 | 25.63499373
514 | 25.9874 | 25.76857562
513 | 25.9782 | 25.7493792
512 | 26.0093 | 25.81856132
511 | 26.0769 | 25.87757825
510 | 26.2729 | 26.00342024
509 | 26.3934 | 26.15677814
508 | 26.4345 | 26.23167826
507 | 26.3523 | 26.14456875
506 | 26.4 | 26.20954933
505 | 26.6097 | 26.43164137
504 | 26.9152 | 26.6613567
503 | 27.0733 | 26.83058035
502 | 27.0029 | 26.82009207
501 | 26.8825 | 26.7053302
500 | 26.8029 | 26.62807242
499 | 26.8906 | 26.71068171
498 | 27.0179 | 26.78744651
497 | 27.0103 | 26.75895723
496 | 27.0003 | 26.81459672
495 | 27.0183 | 26.83889098
494 | 27.142 | 26.95175342
493 | 27.2086 | 26.96277709
492 | 27.1794 | 26.93664793
491 | 27.1023 | 26.8359731
490 | 27.1516 | 26.93392575
489 | 27.2705 | 27.09703809
488 | 27.1952 | 26.98581508
487 | 26.9958 | 26.74449538
486 | 26.8541 | 26.55801083
485 | 26.8358 | 26.59183103
484 | 26.657 | 26.42304843
483 | 26.4403 | 26.2658539
482 | 26.4329 | 26.2156568
481 | 26.4145 | 26.127074
480 | 26.2056 | 25.92766496
479 | 25.8521 | 25.59359704
478 | 25.4709 | 25.23144191
477 | 25.1604 | 24.97292289
476 | 24.9472 | 24.66445846
475 | 24.7698 | 24.46036892
474 | 24.4826 | 24.12016943
473 | 24.0671 | 23.7724547
472 | 23.9737 | 23.72537846
471 | 23.8296 | 23.5843226
470 | 23.513 | 23.23428296
469 | 22.9837 | 22.64050313
468 | 22.4339 | 22.14422525
467 | 22.096 | 21.7687581
466 | 21.6854 | 21.40694808
465 | 21.3823 | 21.13661061
464 | 21.0906 | 20.81765079
463 | 20.6484 | 20.31913249
462 | 20.389 | 20.10230071
461 | 20.0374 | 19.76170993
460 | 19.8187 | 19.54563252
459 | 19.4846 | 19.20083801
458 | 19.1895 | 18.88453402
457 | 19.1298 | 18.79387013
456 | 19.1097 | 18.81530837
455 | 18.9217 | 18.5990548
454 | 18.6302 | 18.34535273
453 | 18.5739 | 18.25323274
452 | 18.4964 | 18.10517608
451 | 18.3923 | 17.99469029
450 | 18.2765 | 17.94821479
449 | 18.2152 | 17.90080409
448 | 18.1244 | 17.8530911
447 | 17.9223 | 17.61559452
446 | 17.8603 | 17.50140564
445 | 17.7783 | 17.40071363
444 | 17.8263 | 17.40791164
443 | 17.8117 | 17.43133653
442 | 17.7186 | 17.3933856
441 | 17.5171 | 17.14506401
440 | 17.259 | 16.83036536
439 | 17.1049 | 16.65956842
438 | 16.947 | 16.53984973
437 | 16.9281 | 16.54714526
436 | 16.4664 | 16.06022248
435 | 15.963 | 15.51645916
434 | 15.6843 | 15.22921806
433 | 15.5526 | 15.13018331
432 | 15.4383 | 15.02649199
431 | 15.1775 | 14.79403518
430 | 14.8642 | 14.4077257
429 | 14.3834 | 13.90547947
428 | 14.0185 | 13.58836618
427 | 13.8107 | 13.3076635
426 | 13.5278 | 13.11260452
425 | 13.3056 | 12.82445987
424 | 13.2122 | 12.78294738
423 | 13.242 | 12.66185321
422 | 13.3929 | 12.86423256
421 | 13.2918 | 12.77067802
420 | 13.2769 | 12.89023083
419 | 13.2476 | 12.74822562
418 | 13.3923 | 12.96894681
417 | 13.7262 | 13.29333104
416 | 14.1747 | 13.64486334
415 | 14.8255 | 14.36834286
414 | 15.4264 | 14.97881204
413 | 15.9018 | 15.42420562
412 | 16.54 | 16.05010894
411 | 17.2398 | 16.76734402
410 | 18.0121 | 17.54090096
409 | 18.564 | 18.12812124
408 | 19.1693 | 18.74123376
407 | 19.6921 | 19.22177643
406 | 20.6336 | 20.24643684
405 | 21.2211 | 20.63122764
404 | 21.5905 | 21.02165235
403 | 22.1533 | 21.81809873
402 | 22.6516 | 22.19413769
401 | 23.6387 | 23.2849326
400 | 24.0743 | 23.52605934