## Sheet1
Wavelength | Ts | Tp | Rs | Rp | Tavg | Ravg
(nm) | (%) | (%) | (%) | (%) | (%) | (%)
700 | 30.6077 | 60.6714 | 68.96908604 | 39.34416397 | 45.63955 | 54.15663
699 | 30.5347 | 60.2811 | 69.03447954 | 39.74425248 | 45.4079 | 54.38936601
698 | 30.4542 | 60.0161 | 69.14181784 | 40.01717561 | 45.23515 | 54.5795
697 | 30.3674 | 59.7198 | 69.19926946 | 40.29729747 | 45.0436 | 54.74828 | Non-Polarized Plate Beamsplitter R:T=50:50, UVFS, A Coating: 400 nm-700 nm This file indicates a typical data and there may be differences between product batches. If you have any questions, please contact LBTEK Technical Support. To quote this data, please indicate that the data source is from LBTEK.
696 | 30.3167 | 59.3072 | 69.26272772 | 40.68372102 | 44.81195 | 54.97322437
695 | 30.2787 | 58.916 | 69.32921588 | 41.07658804 | 44.59735 | 55.20290196
694 | 30.2494 | 58.682 | 69.36493792 | 41.33263699 | 44.4657 | 55.34879
693 | 30.2084 | 58.5654 | 69.34343792 | 41.47199929 | 44.3869 | 55.40772
692 | 30.1933 | 58.2843 | 69.36698366 | 41.7389277 | 44.2388 | 55.55295568
691 | 30.1465 | 57.9285 | 69.45136415 | 42.08801764 | 44.0375 | 55.76969
690 | 30.1003 | 57.5873 | 69.51533301 | 42.41532451 | 43.8438 | 55.96532876
689 | 30.1187 | 57.3901 | 69.48844913 | 42.61868143 | 43.7544 | 56.05356528
688 | 30.1745 | 57.1468 | 69.4388728 | 42.87722115 | 43.66065 | 56.15805 | LBTEK Mall：www.lbtek.com Tel：0731-84165699 LBTEK Technical Support E-mail：service@lbtek.com
687 | 30.2189 | 56.8076 | 69.35836097 | 43.22153285 | 43.51325 | 56.28994691
686 | 30.2271 | 56.6219 | 69.3739437 | 43.40477618 | 43.4245 | 56.38935994
685 | 30.2359 | 56.3831 | 69.37096111 | 43.63751844 | 43.3095 | 56.50424
684 | 30.2785 | 56.3951 | 69.34065588 | 43.61476099 | 43.3368 | 56.47771
683 | 30.3056 | 56.2978 | 69.36080091 | 43.70597274 | 43.3017 | 56.53339
682 | 30.3527 | 56.0776 | 69.28699039 | 43.95199823 | 43.21515 | 56.61949431
681 | 30.4216 | 55.8195 | 69.17489086 | 44.2187576 | 43.12055 | 56.69682423
680 | 30.535 | 55.5884 | 69.0718306 | 44.43801296 | 43.0617 | 56.75492178
679 | 30.6777 | 55.547 | 68.94367604 | 44.45977109 | 43.11235 | 56.70172
678 | 30.7836 | 55.4861 | 68.88476357 | 44.51527329 | 43.13485 | 56.70001843
677 | 30.8273 | 55.3154 | 68.84333331 | 44.69248116 | 43.07135 | 56.76791
676 | 30.9231 | 55.0925 | 68.70783567 | 44.93236038 | 43.0078 | 56.8201
675 | 31.0914 | 54.9019 | 68.51357474 | 45.13414507 | 42.99665 | 56.82386
674 | 31.2559 | 54.8835 | 68.38855495 | 45.15128623 | 43.0697 | 56.76992059
673 | 31.3878 | 54.8944 | 68.24544738 | 45.11010897 | 43.1411 | 56.67778
672 | 31.5336 | 54.8146 | 68.14648042 | 45.17874336 | 43.1741 | 56.66261189
671 | 31.7169 | 54.709 | 67.98460375 | 45.2987858 | 43.21295 | 56.64169
670 | 31.8886 | 54.5045 | 67.75256096 | 45.52458707 | 43.19655 | 56.63857
669 | 32.0389 | 54.5028 | 67.57436599 | 45.53363036 | 43.27085 | 56.554
668 | 32.235 | 54.419 | 67.39686646 | 45.60679498 | 43.327 | 56.50183072
667 | 32.3809 | 54.429 | 67.31843891 | 45.56979837 | 43.40495 | 56.44411864
666 | 32.5488 | 54.4001 | 67.11415814 | 45.59436487 | 43.47445 | 56.35426
665 | 32.7189 | 54.3627 | 66.9597747 | 45.64772557 | 43.5408 | 56.30375
664 | 32.929 | 54.3041 | 66.74005976 | 45.73021701 | 43.61655 | 56.23514
663 | 33.1423 | 54.1566 | 66.51610912 | 45.87582874 | 43.64945 | 56.19596893
662 | 33.368 | 54.2035 | 66.29481128 | 45.81761816 | 43.78575 | 56.05621472
661 | 33.6591 | 54.2697 | 66.01235538 | 45.71757417 | 43.9644 | 55.86496
660 | 33.8838 | 54.295 | 65.7908521 | 45.69225128 | 44.0894 | 55.74155169
659 | 34.1131 | 54.2799 | 65.56500822 | 45.73880346 | 44.1965 | 55.65190584
658 | 34.3615 | 54.2864 | 65.27191904 | 45.75657256 | 44.32395 | 55.5142458
657 | 34.5994 | 54.359 | 65.07306246 | 45.6789982 | 44.4792 | 55.37603033
656 | 34.8293 | 54.3605 | 64.83314888 | 45.66186557 | 44.5949 | 55.24751
655 | 35.0642 | 54.2684 | 64.60919325 | 45.73909588 | 44.6663 | 55.17414
654 | 35.3609 | 54.2523 | 64.32841579 | 45.74913432 | 44.8066 | 55.03878
653 | 35.6911 | 54.2541 | 63.96691621 | 45.77175602 | 44.9726 | 54.86934
652 | 35.9635 | 54.3798 | 63.65561011 | 45.66324123 | 45.17165 | 54.65942567
651 | 36.2109 | 54.4024 | 63.39936001 | 45.63641836 | 45.30665 | 54.51789
650 | 36.4888 | 54.3505 | 63.14513783 | 45.66871845 | 45.41965 | 54.40692814
649 | 36.7884 | 54.3861 | 62.87268703 | 45.61438828 | 45.58725 | 54.24354
648 | 37.1328 | 54.4282 | 62.55880079 | 45.58134438 | 45.7805 | 54.07007
647 | 37.3764 | 54.5987 | 62.27687072 | 45.42859416 | 45.98755 | 53.85273244
646 | 37.6454 | 54.6912 | 62.00426584 | 45.35429407 | 46.1683 | 53.67928
645 | 38.001 | 54.7213 | 61.61651175 | 45.30970204 | 46.36115 | 53.46311
644 | 38.3249 | 54.7004 | 61.32266775 | 45.3170675 | 46.51265 | 53.31987
643 | 38.59 | 54.7082 | 61.08642212 | 45.29168556 | 46.6491 | 53.18905384
642 | 38.834 | 54.6919 | 60.83777581 | 45.31519152 | 46.76295 | 53.07648
641 | 39.1658 | 54.6976 | 60.4787961 | 45.32784784 | 46.9317 | 52.90332197
640 | 39.4884 | 54.8047 | 60.12467907 | 45.23004044 | 47.14655 | 52.67736
639 | 39.7637 | 54.9084 | 59.87761927 | 45.12283474 | 47.33605 | 52.50023
638 | 40.0747 | 54.9781 | 59.53382432 | 45.04008084 | 47.5264 | 52.28695258
637 | 40.3452 | 55.0064 | 59.3026386 | 44.99083053 | 47.6758 | 52.14673
636 | 40.6532 | 54.9617 | 59.04336754 | 45.04997297 | 47.80745 | 52.04667
635 | 40.905 | 54.9611 | 58.71672317 | 45.05136643 | 47.93305 | 51.8840448
634 | 41.1609 | 55.0278 | 58.41588223 | 44.99782714 | 48.09435 | 51.70685
633 | 41.4317 | 55.1224 | 58.19214415 | 44.90035467 | 48.27705 | 51.54624941
632 | 41.6376 | 55.1348 | 58.00485987 | 44.86844631 | 48.3862 | 51.43665309
631 | 41.9453 | 55.0495 | 57.72598373 | 44.94826458 | 48.4974 | 51.33712
630 | 42.2036 | 55.121 | 57.43823045 | 44.88117819 | 48.6623 | 51.15970432
629 | 42.4864 | 55.2409 | 57.16926253 | 44.77875332 | 48.86365 | 50.97401
628 | 42.7188 | 55.1998 | 56.92241247 | 44.82744838 | 48.9593 | 50.87493
627 | 42.9233 | 55.191 | 56.70752505 | 44.83031653 | 49.05715 | 50.76892079
626 | 43.163 | 55.2518 | 56.49226199 | 44.73679405 | 49.2074 | 50.61452802
625 | 43.3843 | 55.3266 | 56.29114938 | 44.6522971 | 49.35545 | 50.47172324
624 | 43.5962 | 55.3179 | 56.08508205 | 44.68031091 | 49.45705 | 50.38269648
623 | 43.8062 | 55.228 | 55.83050349 | 44.78968876 | 49.5171 | 50.3101
622 | 43.9382 | 55.2843 | 55.71391487 | 44.74065194 | 49.61125 | 50.22728
621 | 44.1582 | 55.1909 | 55.51120308 | 44.81593594 | 49.67455 | 50.16356951
620 | 44.4087 | 55.1479 | 55.28169536 | 44.84699212 | 49.7783 | 50.06434374
619 | 44.6005 | 55.0943 | 55.10629474 | 44.88331155 | 49.8474 | 49.9948
618 | 44.7061 | 55.1824 | 55.02071045 | 44.81061529 | 49.94425 | 49.91566287
617 | 44.7699 | 55.3058 | 54.91546758 | 44.71384187 | 50.03785 | 49.81465
616 | 44.9377 | 55.2428 | 54.74218205 | 44.7824533 | 50.09025 | 49.76232
615 | 45.0214 | 55.0976 | 54.66235778 | 44.88827036 | 50.0595 | 49.77531407
614 | 45.1414 | 54.9609 | 54.57488953 | 45.01536877 | 50.05115 | 49.79512915
613 | 45.2639 | 55.02 | 54.45050887 | 44.95315979 | 50.14195 | 49.70183433
612 | 45.3142 | 54.9869 | 54.40147153 | 45.00849566 | 50.15055 | 49.70498
611 | 45.3109 | 54.9067 | 54.37930843 | 45.10557188 | 50.1088 | 49.74244
610 | 45.2833 | 54.7804 | 54.41168444 | 45.23934487 | 50.03185 | 49.82551
609 | 45.4474 | 54.6357 | 54.25718984 | 45.35200523 | 50.04155 | 49.8046
608 | 45.5332 | 54.6654 | 54.18437507 | 45.29567865 | 50.0993 | 49.74002686
607 | 45.5833 | 54.6137 | 54.14523852 | 45.34823695 | 50.0985 | 49.74674
606 | 45.5607 | 54.5338 | 54.14707511 | 45.46058476 | 50.04725 | 49.80383
605 | 45.5259 | 54.4599 | 54.1447276 | 45.54644385 | 49.9929 | 49.84559
604 | 45.5111 | 54.366 | 54.16460114 | 45.64775961 | 49.93855 | 49.90618
603 | 45.4179 | 54.3191 | 54.28105935 | 45.669948 | 49.8685 | 49.9755
602 | 45.3886 | 54.1507 | 54.31933915 | 45.82091103 | 49.76965 | 50.07012509
601 | 45.3491 | 54.0616 | 54.3325101 | 45.91440937 | 49.70535 | 50.12346
600 | 45.2977 | 54.0007 | 54.38506978 | 46.00449562 | 49.6492 | 50.1947827
599 | 45.2643 | 53.8872 | 54.3979467 | 46.13979662 | 49.57575 | 50.26887166
598 | 45.1286 | 53.8344 | 54.52308762 | 46.18552417 | 49.4815 | 50.35431
597 | 44.9858 | 53.7256 | 54.66674593 | 46.27234769 | 49.3557 | 50.46954681
596 | 44.8561 | 53.647 | 54.78930863 | 46.33751233 | 49.25155 | 50.56341048
595 | 44.7669 | 53.5229 | 54.88432985 | 46.47553216 | 49.1449 | 50.67993
594 | 44.6537 | 53.4012 | 54.97081171 | 46.60707408 | 49.02745 | 50.78894
593 | 44.4924 | 53.3175 | 55.10034292 | 46.71226608 | 48.90495 | 50.9063045
592 | 44.3323 | 53.33 | 55.27763576 | 46.70113937 | 48.83115 | 50.98939
591 | 44.1743 | 53.2635 | 55.45855065 | 46.75088904 | 48.7189 | 51.10472
590 | 44.0197 | 53.1816 | 55.62736039 | 46.81500492 | 48.60065 | 51.22118
589 | 43.8304 | 53.1239 | 55.8189988 | 46.87345641 | 48.47715 | 51.34623
588 | 43.6712 | 53.0567 | 55.95837001 | 46.96349882 | 48.36395 | 51.46093
587 | 43.568 | 52.9422 | 56.02078326 | 47.09064836 | 48.2551 | 51.55571581
586 | 43.386 | 52.685 | 56.19588629 | 47.33823532 | 48.0355 | 51.76706
585 | 43.1122 | 52.6227 | 56.55641344 | 47.39134571 | 47.86745 | 51.97388
584 | 42.8595 | 52.6874 | 56.77549451 | 47.30846868 | 47.77345 | 52.04198
583 | 42.6984 | 52.6358 | 56.94792797 | 47.3660158 | 47.6671 | 52.15697
582 | 42.4443 | 52.5296 | 57.17102593 | 47.47928061 | 47.48695 | 52.32515327
581 | 42.1889 | 52.4688 | 57.45069121 | 47.55698354 | 47.32885 | 52.50384
580 | 41.9443 | 52.4963 | 57.7197091 | 47.52884267 | 47.2203 | 52.62428
579 | 41.7237 | 52.3703 | 57.95140987 | 47.64298277 | 47.047 | 52.79719632
578 | 41.4819 | 52.3042 | 58.20048449 | 47.68575208 | 46.89305 | 52.94312
577 | 41.2493 | 52.3352 | 58.40460396 | 47.65451557 | 46.79225 | 53.02956
576 | 41.0452 | 52.3542 | 58.60091435 | 47.67039336 | 46.6997 | 53.13565
575 | 40.7665 | 52.3394 | 58.87802744 | 47.69791919 | 46.55295 | 53.28797
574 | 40.5333 | 52.2402 | 59.10346071 | 47.75849156 | 46.38675 | 53.43098
573 | 40.2735 | 52.1939 | 59.38149115 | 47.79219543 | 46.2337 | 53.58684329
572 | 39.9944 | 52.1063 | 59.67387202 | 47.87960469 | 46.05035 | 53.77674
571 | 39.737 | 52.0942 | 59.91527127 | 47.90792478 | 45.9156 | 53.9116
570 | 39.4753 | 52.1378 | 60.18247969 | 47.89084837 | 45.80655 | 54.03666403
569 | 39.2523 | 52.183 | 60.41827801 | 47.84747943 | 45.71765 | 54.13287872
568 | 38.9753 | 52.2582 | 60.69511587 | 47.75945823 | 45.61675 | 54.22728705
567 | 38.7295 | 52.2183 | 60.92659741 | 47.77337633 | 45.4739 | 54.34998687
566 | 38.5108 | 52.2878 | 61.1665777 | 47.70730192 | 45.3993 | 54.43693981
565 | 38.2449 | 52.316 | 61.41614126 | 47.68487738 | 45.28045 | 54.55050932
564 | 38.0186 | 52.3713 | 61.64369439 | 47.63816808 | 45.19495 | 54.64093
563 | 37.7908 | 52.4276 | 61.87525759 | 47.58912745 | 45.1092 | 54.73219252
562 | 37.563 | 52.4263 | 62.1069276 | 47.58654027 | 44.99465 | 54.84673
561 | 37.3104 | 52.5806 | 62.35620499 | 47.41345671 | 44.9455 | 54.88483085
560 | 37.1259 | 52.7806 | 62.55734852 | 47.19462355 | 44.95325 | 54.87599
559 | 37.0222 | 52.8976 | 62.64813768 | 47.07967966 | 44.9599 | 54.86390867
558 | 36.8715 | 52.9153 | 62.78889658 | 47.0925125 | 44.8934 | 54.94070454
557 | 36.6446 | 52.9795 | 63.02441016 | 47.02461988 | 44.81205 | 55.02451502
556 | 36.4864 | 53.1566 | 63.19880164 | 46.84459019 | 44.8215 | 55.0217
555 | 36.3387 | 53.3537 | 63.34431964 | 46.64270274 | 44.8462 | 54.99351119
554 | 36.1956 | 53.5032 | 63.49154905 | 46.48882728 | 44.8494 | 54.99019
553 | 36.0243 | 53.735 | 63.65544853 | 46.24902786 | 44.87965 | 54.95224
552 | 35.8987 | 53.9715 | 63.78836703 | 46.03777734 | 44.9351 | 54.91307
551 | 35.7766 | 54.154 | 63.90342701 | 45.84515695 | 44.9653 | 54.87429198
550 | 35.7029 | 54.3025 | 63.96534722 | 45.67629792 | 45.0027 | 54.82082257
549 | 35.5973 | 54.4689 | 64.07305484 | 45.49635574 | 45.0331 | 54.78470529
548 | 35.5314 | 54.6307 | 64.16396018 | 45.34142219 | 45.08105 | 54.75269
547 | 35.4842 | 54.8673 | 64.21225119 | 45.10470393 | 45.17575 | 54.65847756
546 | 35.4154 | 55.1711 | 64.29592278 | 44.83168473 | 45.29325 | 54.5638
545 | 35.3592 | 55.4683 | 64.34929228 | 44.54294573 | 45.41375 | 54.44612
544 | 35.2569 | 55.7391 | 64.44838984 | 44.2346587 | 45.498 | 54.34152427
543 | 35.284 | 55.9263 | 64.41624872 | 44.04059225 | 45.60515 | 54.22842
542 | 35.3135 | 56.1539 | 64.39292089 | 43.80621352 | 45.7337 | 54.09957
541 | 35.3343 | 56.3781 | 64.34513573 | 43.58991758 | 45.8562 | 53.96753
540 | 35.3241 | 56.63 | 64.38158085 | 43.36820709 | 45.97705 | 53.87489397
539 | 35.3346 | 56.9692 | 64.36224601 | 43.0326158 | 46.1519 | 53.69743
538 | 35.3936 | 57.2644 | 64.26954697 | 42.70147753 | 46.329 | 53.48551225
537 | 35.4523 | 57.6252 | 64.23751552 | 42.32520512 | 46.53875 | 53.28136032
536 | 35.443 | 57.9363 | 64.26646885 | 42.02417974 | 46.68965 | 53.14532
535 | 35.4673 | 58.2077 | 64.25282329 | 41.76743199 | 46.8375 | 53.01012764
534 | 35.6134 | 58.532 | 64.10310696 | 41.46371991 | 47.0727 | 52.78341
533 | 35.8356 | 58.9193 | 63.86719312 | 41.0719529 | 47.37745 | 52.46957301
532 | 36.02 | 59.2948 | 63.68956421 | 40.68650416 | 47.6574 | 52.18803
531 | 36.1398 | 59.6857 | 63.55049236 | 40.27159255 | 47.91275 | 51.91104
530 | 36.2596 | 60.0337 | 63.46421973 | 39.91094302 | 48.14665 | 51.68758
529 | 36.3793 | 60.3329 | 63.35284722 | 39.64425569 | 48.3561 | 51.49855
528 | 36.5403 | 60.5326 | 63.17991866 | 39.44603197 | 48.53645 | 51.31298
527 | 36.6888 | 60.7184 | 62.9962853 | 39.23732662 | 48.7036 | 51.11680596
526 | 36.8414 | 61.1533 | 62.84775558 | 38.79896669 | 48.99735 | 50.82336
525 | 37.0623 | 61.6027 | 62.6523225 | 38.34734272 | 49.3325 | 50.49983261
524 | 37.2541 | 62.0807 | 62.45836338 | 37.8802375 | 49.6674 | 50.16930044
523 | 37.4675 | 62.396 | 62.24159119 | 37.56481925 | 49.93175 | 49.90320522
522 | 37.6365 | 62.7565 | 62.08870447 | 37.21298052 | 50.1965 | 49.65084
521 | 37.786 | 63.0628 | 61.94525457 | 36.898683 | 50.4244 | 49.42197
520 | 38.0053 | 63.3706 | 61.68489318 | 36.5844457 | 50.68795 | 49.13466944
519 | 38.1228 | 63.6276 | 61.57950865 | 36.29790659 | 50.8752 | 48.93870762
518 | 38.2538 | 63.7784 | 61.49732915 | 36.15164799 | 51.0161 | 48.82448857
517 | 38.4467 | 63.9746 | 61.24212752 | 35.96641333 | 51.21065 | 48.60427
516 | 38.6114 | 64.2481 | 61.0893637 | 35.71750669 | 51.42975 | 48.40344
515 | 38.7492 | 64.636 | 60.95369993 | 35.3187062 | 51.6926 | 48.1362
514 | 38.8405 | 64.8279 | 60.87600696 | 35.10743134 | 51.8342 | 47.99171915
513 | 39.0143 | 64.9925 | 60.69809472 | 34.94871552 | 52.0034 | 47.82340512
512 | 39.1929 | 65.2022 | 60.53654641 | 34.71798509 | 52.19755 | 47.62726575
511 | 39.2791 | 65.356 | 60.47307819 | 34.59549994 | 52.31755 | 47.53429
510 | 39.2782 | 65.5511 | 60.40703788 | 34.40361764 | 52.41465 | 47.40532776
509 | 39.2409 | 65.6343 | 60.47601131 | 34.31923317 | 52.4376 | 47.39762224
508 | 39.2983 | 65.7328 | 60.42323473 | 34.19155647 | 52.51555 | 47.3073956
507 | 39.3067 | 65.659 | 60.40509962 | 34.26053087 | 52.48285 | 47.33282
506 | 39.3032 | 65.7032 | 60.43392921 | 34.22437988 | 52.5032 | 47.32915
505 | 39.2284 | 65.8381 | 60.54450725 | 34.11286588 | 52.53325 | 47.32869
504 | 39.1463 | 66.0615 | 60.55827459 | 33.89691789 | 52.6039 | 47.22759624
503 | 39.0955 | 66.1688 | 60.60857486 | 33.77799451 | 52.63215 | 47.19328
502 | 39.0516 | 66.0545 | 60.69963214 | 33.87954007 | 52.55305 | 47.28959
501 | 38.9451 | 65.8276 | 60.79985697 | 34.09452677 | 52.38635 | 47.44719187
500 | 38.7324 | 65.5353 | 61.03352254 | 34.40545012 | 52.13385 | 47.71948633
499 | 38.5767 | 65.4673 | 61.17735121 | 34.4666695 | 52.022 | 47.82201
498 | 38.4419 | 65.4598 | 61.29143359 | 34.50398708 | 51.95085 | 47.89771
497 | 38.3866 | 65.3969 | 61.33073475 | 34.57177752 | 51.89175 | 47.95126
496 | 38.2823 | 65.2826 | 61.46785259 | 34.65325587 | 51.78245 | 48.06055423
495 | 38.128 | 65.1463 | 61.62488773 | 34.78599675 | 51.63715 | 48.20544224
494 | 37.9354 | 65.0774 | 61.81067849 | 34.85892507 | 51.5064 | 48.33480178
493 | 37.6988 | 64.9074 | 62.0272704 | 35.06449331 | 51.3031 | 48.54588
492 | 37.5647 | 64.7441 | 62.16549028 | 35.22884235 | 51.1544 | 48.69717
491 | 37.4782 | 64.5805 | 62.22028251 | 35.38430941 | 51.02935 | 48.80229596
490 | 37.3542 | 64.5058 | 62.3943466 | 35.46042085 | 50.93 | 48.92738
489 | 37.1975 | 64.468 | 62.56778549 | 35.4707474 | 50.83275 | 49.01927
488 | 37.1384 | 64.3336 | 62.59598263 | 35.61016755 | 50.736 | 49.10307509
487 | 37.1133 | 64.1091 | 62.600777 | 35.85628162 | 50.6112 | 49.22852931
486 | 37.0848 | 63.9389 | 62.60678173 | 36.0487709 | 50.51185 | 49.32778
485 | 37.0174 | 63.8532 | 62.70421865 | 36.11238762 | 50.4353 | 49.4083
484 | 37.0216 | 63.6786 | 62.69176746 | 36.26871903 | 50.3501 | 49.48024
483 | 37.0808 | 63.5211 | 62.68236071 | 36.41650681 | 50.30095 | 49.54943376
482 | 37.1172 | 63.5501 | 62.62959565 | 36.41393885 | 50.33365 | 49.52176725
481 | 37.2646 | 63.6791 | 62.42343024 | 36.29635624 | 50.47185 | 49.35989324
480 | 37.4361 | 63.6417 | 62.26861954 | 36.34095458 | 50.5389 | 49.30478706
479 | 37.6001 | 63.4522 | 62.11990504 | 36.526308 | 50.52615 | 49.32310652
478 | 37.8303 | 63.3012 | 61.88662276 | 36.65518085 | 50.56575 | 49.2709
477 | 38.0623 | 63.2227 | 61.69730541 | 36.72438252 | 50.6425 | 49.21084
476 | 38.3221 | 63.2693 | 61.35845725 | 36.69399879 | 50.7957 | 49.02622802
475 | 38.5721 | 63.3419 | 61.07403723 | 36.61366831 | 50.957 | 48.84385277
474 | 38.9524 | 63.435 | 60.68061468 | 36.56044525 | 51.1937 | 48.62053
473 | 39.456 | 63.5231 | 60.22666297 | 36.45420827 | 51.48955 | 48.34043562
472 | 39.7768 | 63.7505 | 59.92810646 | 36.202728 | 51.76365 | 48.06541723
471 | 40.1971 | 64.0267 | 59.51579444 | 35.93147184 | 52.1119 | 47.72363314
470 | 40.7077 | 64.2207 | 58.98410298 | 35.74982002 | 52.4642 | 47.3669615
469 | 41.2869 | 64.2706 | 58.3702579 | 35.72975477 | 52.77875 | 47.05001
468 | 41.8551 | 64.289 | 57.84377162 | 35.69954637 | 53.07205 | 46.77166
467 | 42.295 | 64.391 | 57.32040604 | 35.55164794 | 53.343 | 46.43602699
466 | 42.9367 | 64.6221 | 56.72109876 | 35.31415068 | 53.7794 | 46.01762472
465 | 43.5544 | 64.9367 | 56.13897082 | 35.00236021 | 54.24555 | 45.57067
464 | 44.0201 | 65.1107 | 55.64500392 | 34.82735313 | 54.5654 | 45.23618
463 | 44.708 | 65.3564 | 54.93718356 | 34.61805107 | 55.0322 | 44.77762
462 | 45.2389 | 65.6279 | 54.44103164 | 34.33873093 | 55.4334 | 44.38988
461 | 45.8513 | 65.8887 | 53.82192541 | 34.06021548 | 55.87 | 43.94107
460 | 46.2697 | 66.0884 | 53.38672547 | 33.84109295 | 56.17905 | 43.61390921
459 | 46.745 | 66.2296 | 52.88775146 | 33.68691345 | 56.4873 | 43.28733
458 | 47.2076 | 66.3971 | 52.43251001 | 33.54797599 | 56.80235 | 42.990243
457 | 47.4281 | 66.5579 | 52.21059095 | 33.41672082 | 56.993 | 42.81366
456 | 47.6729 | 66.7826 | 52.00021097 | 33.1849026 | 57.22775 | 42.59256
455 | 47.9064 | 66.8281 | 51.71517058 | 33.11611578 | 57.36725 | 42.41564318
454 | 48.1318 | 66.762 | 51.51055305 | 33.16520032 | 57.4469 | 42.33788
453 | 48.1683 | 66.7422 | 51.45869127 | 33.20545853 | 57.45525 | 42.3320749
452 | 48.2494 | 66.7458 | 51.34055437 | 33.23537829 | 57.4976 | 42.28796633
451 | 48.2256 | 66.6179 | 51.34171414 | 33.34702385 | 57.42175 | 42.34437
450 | 48.0726 | 66.3491 | 51.54074229 | 33.5925275 | 57.21085 | 42.56663
449 | 47.8433 | 66.0585 | 51.8002852 | 33.89948111 | 56.9509 | 42.84988
448 | 47.4772 | 65.6016 | 52.188602 | 34.3355109 | 56.5394 | 43.26205645
447 | 47.3429 | 65.2652 | 52.29872445 | 34.68312993 | 56.30405 | 43.49092719
446 | 47.0392 | 64.8995 | 52.57561094 | 35.0742053 | 55.96935 | 43.82490812
445 | 46.6369 | 64.4152 | 52.98571581 | 35.58500218 | 55.52605 | 44.28536
444 | 46.2371 | 64.0634 | 53.35465873 | 35.94674709 | 55.15025 | 44.65070291
443 | 45.7324 | 63.5441 | 53.88016409 | 36.44882756 | 54.63825 | 45.1645
442 | 45.3762 | 63.0948 | 54.26830454 | 36.87491894 | 54.2355 | 45.57161174
441 | 44.8449 | 62.362 | 54.78551305 | 37.64044904 | 53.60345 | 46.21298
440 | 44.3477 | 61.6067 | 55.20878422 | 38.37841886 | 52.9772 | 46.79360154
439 | 43.8241 | 60.929 | 55.75730945 | 39.09774103 | 52.37655 | 47.42752524
438 | 43.4732 | 60.4202 | 56.13543495 | 39.59558522 | 51.9467 | 47.86551
437 | 43.1598 | 60.0879 | 56.43599468 | 39.88884942 | 51.62385 | 48.16242205
436 | 42.7969 | 59.2633 | 56.80966738 | 40.7494449 | 51.0301 | 48.77955614
435 | 42.3446 | 58.3076 | 57.2412612 | 41.72480204 | 50.3261 | 49.48303162
434 | 41.9055 | 57.5898 | 57.69560855 | 42.46639049 | 49.74765 | 50.08099952
433 | 41.5644 | 57.117 | 58.07280321 | 42.9426199 | 49.3407 | 50.50771
432 | 41.1988 | 56.6371 | 58.41928777 | 43.39279578 | 48.91795 | 50.90604
431 | 40.9434 | 56.1209 | 58.70689144 | 43.91285626 | 48.53215 | 51.30987385
430 | 40.7137 | 55.5779 | 58.86178523 | 44.45405953 | 48.1458 | 51.65792238
429 | 40.5158 | 54.8992 | 59.01477862 | 45.10929915 | 47.7075 | 52.06204
428 | 40.3777 | 54.3962 | 59.25820622 | 45.66984004 | 47.38695 | 52.46402313
427 | 40.2736 | 54.0843 | 59.26883469 | 45.96117119 | 47.17895 | 52.61500294
426 | 40.2039 | 53.7317 | 59.44881377 | 46.33620925 | 46.9678 | 52.89251151
425 | 40.0562 | 53.3618 | 59.49203685 | 46.66757698 | 46.709 | 53.07981
424 | 39.9876 | 53.1998 | 59.60868296 | 46.82573558 | 46.5937 | 53.21720927
423 | 39.9966 | 53.2386 | 59.4758617 | 46.81400849 | 46.6176 | 53.14494
422 | 39.8897 | 53.2826 | 59.63895601 | 46.77472345 | 46.58615 | 53.20683973
421 | 39.8297 | 53.1215 | 59.7325406 | 46.96186258 | 46.4756 | 53.34720159
420 | 39.6924 | 52.9693 | 59.91915319 | 47.02892236 | 46.33085 | 53.47404
419 | 39.6503 | 52.8979 | 59.83348373 | 47.08525811 | 46.2741 | 53.45937092
418 | 39.5253 | 52.9176 | 60.11853507 | 47.14958826 | 46.22145 | 53.63406
417 | 39.3123 | 53.0385 | 60.32733318 | 47.03400214 | 46.1754 | 53.68066766
416 | 39.1503 | 53.325 | 60.32447913 | 46.67961579 | 46.23765 | 53.50204746
415 | 39.0494 | 53.8749 | 60.53881106 | 46.1704682 | 46.46215 | 53.35463963
414 | 38.9637 | 54.3901 | 60.62030917 | 45.64149713 | 46.6769 | 53.13090315
413 | 39.0395 | 54.9413 | 60.52690052 | 45.1026949 | 46.9904 | 52.81479771
412 | 39.1045 | 55.6445 | 60.43849545 | 44.38838651 | 47.3745 | 52.41344098
411 | 38.8683 | 56.1081 | 60.65237757 | 43.88503355 | 47.4882 | 52.26870556
410 | 38.6581 | 56.6702 | 60.91835034 | 43.37744938 | 47.66415 | 52.14789986
409 | 38.8793 | 57.4433 | 60.68502342 | 42.55690218 | 48.1613 | 51.6209628
408 | 39.1887 | 58.358 | 60.40773174 | 41.66649798 | 48.77335 | 51.03711486
407 | 39.3236 | 59.0157 | 60.2209652 | 40.99918877 | 49.16965 | 50.61008
406 | 39.009 | 59.6426 | 60.64347536 | 40.39703852 | 49.3258 | 50.52025694
405 | 39.0122 | 60.2333 | 60.40119302 | 39.76996538 | 49.62275 | 50.0855792
404 | 39.3319 | 60.9224 | 60.07179034 | 39.05013799 | 50.12715 | 49.56096
403 | 39.565 | 61.7183 | 60.11607986 | 38.29798113 | 50.64165 | 49.20703
402 | 39.8892 | 62.5408 | 59.65012571 | 37.45598802 | 51.215 | 48.55306
401 | 39.9962 | 63.6349 | 59.62554987 | 36.34061727 | 51.81555 | 47.98308357
400 | 40.3489 | 64.4232 | 59.10018142 | 35.57412208 | 52.38605 | 47.33715175