## 非偏振分束立方BS1391-A表面反射率
BS1391-A
Wavelength | S1 | S2 | S3 | S4
(nm) | (%) | (%) | (%) | (%)
400 | 0.233 | 0.22 | 0.321 | 0.29
400.5 | 0.234 | 0.221 | 0.323 | 0.291
401 | 0.236 | 0.223 | 0.324 | 0.293
401.5 | 0.237 | 0.225 | 0.325 | 0.294
402 | 0.239 | 0.228 | 0.326 | 0.295 | Beamsplitter Cube BS1391-A Surface Reflection Data The curve of Beamsplitter Cube BS1391-A Surface Reflection from 400 nm to 700 nm This file indicates a typical data and there may be differences between product batches. If you have any questions, please contact LBTEK Technical Support. To quote this data, please indicate that the data source is from LBTEK.
402.5 | 0.241 | 0.23 | 0.327 | 0.297
403 | 0.243 | 0.232 | 0.329 | 0.3
403.5 | 0.245 | 0.235 | 0.329 | 0.302
404 | 0.246 | 0.237 | 0.33 | 0.304
404.5 | 0.248 | 0.239 | 0.33 | 0.306
405 | 0.249 | 0.242 | 0.331 | 0.307
405.5 | 0.251 | 0.244 | 0.332 | 0.31
406 | 0.253 | 0.246 | 0.334 | 0.313
406.5 | 0.256 | 0.247 | 0.336 | 0.315
407 | 0.258 | 0.25 | 0.336 | 0.317
407.5 | 0.26 | 0.252 | 0.338 | 0.32 | LBTEK Mall：www.lbtek.com
408 | 0.263 | 0.254 | 0.34 | 0.322 | Tel：0731-84165699
408.5 | 0.265 | 0.256 | 0.343 | 0.325 | LBTEK Technical Support E-mail：service@lbtek.com
409 | 0.268 | 0.258 | 0.344 | 0.329
409.5 | 0.27 | 0.261 | 0.347 | 0.332
410 | 0.273 | 0.263 | 0.348 | 0.335
410.5 | 0.275 | 0.266 | 0.351 | 0.337
411 | 0.277 | 0.269 | 0.353 | 0.342
411.5 | 0.28 | 0.272 | 0.355 | 0.346
412 | 0.282 | 0.275 | 0.357 | 0.35
412.5 | 0.285 | 0.278 | 0.359 | 0.354
413 | 0.289 | 0.281 | 0.363 | 0.358
413.5 | 0.293 | 0.284 | 0.366 | 0.363
414 | 0.297 | 0.287 | 0.37 | 0.367
414.5 | 0.3 | 0.291 | 0.374 | 0.372
415 | 0.303 | 0.294 | 0.379 | 0.376
415.5 | 0.308 | 0.298 | 0.383 | 0.382
416 | 0.312 | 0.302 | 0.388 | 0.386
416.5 | 0.316 | 0.307 | 0.392 | 0.39
417 | 0.32 | 0.312 | 0.397 | 0.396
417.5 | 0.323 | 0.317 | 0.4 | 0.401
418 | 0.328 | 0.321 | 0.404 | 0.406
418.5 | 0.334 | 0.326 | 0.408 | 0.411
419 | 0.339 | 0.331 | 0.413 | 0.417
419.5 | 0.343 | 0.336 | 0.418 | 0.422
420 | 0.349 | 0.341 | 0.423 | 0.427
420.5 | 0.353 | 0.345 | 0.429 | 0.433
421 | 0.358 | 0.35 | 0.434 | 0.438
421.5 | 0.364 | 0.355 | 0.439 | 0.444
422 | 0.369 | 0.359 | 0.445 | 0.449
422.5 | 0.373 | 0.364 | 0.45 | 0.455
423 | 0.379 | 0.369 | 0.455 | 0.46
423.5 | 0.384 | 0.374 | 0.459 | 0.465
424 | 0.388 | 0.378 | 0.464 | 0.47
424.5 | 0.393 | 0.383 | 0.469 | 0.475
425 | 0.397 | 0.387 | 0.475 | 0.48
425.5 | 0.402 | 0.391 | 0.48 | 0.486
426 | 0.407 | 0.396 | 0.485 | 0.491
426.5 | 0.411 | 0.401 | 0.49 | 0.496
427 | 0.416 | 0.405 | 0.494 | 0.501
427.5 | 0.42 | 0.409 | 0.499 | 0.505
428 | 0.424 | 0.412 | 0.504 | 0.509
428.5 | 0.429 | 0.416 | 0.508 | 0.514
429 | 0.434 | 0.421 | 0.513 | 0.519
429.5 | 0.44 | 0.425 | 0.519 | 0.523
430 | 0.445 | 0.43 | 0.524 | 0.527
430.5 | 0.45 | 0.434 | 0.529 | 0.531
431 | 0.455 | 0.438 | 0.534 | 0.535
431.5 | 0.461 | 0.443 | 0.539 | 0.539
432 | 0.467 | 0.448 | 0.543 | 0.544
432.5 | 0.472 | 0.452 | 0.547 | 0.548
433 | 0.477 | 0.456 | 0.551 | 0.551
433.5 | 0.481 | 0.459 | 0.554 | 0.555
434 | 0.485 | 0.462 | 0.558 | 0.559
434.5 | 0.489 | 0.466 | 0.562 | 0.562
435 | 0.493 | 0.469 | 0.566 | 0.566
435.5 | 0.496 | 0.473 | 0.569 | 0.568
436 | 0.501 | 0.475 | 0.573 | 0.571
436.5 | 0.504 | 0.477 | 0.577 | 0.574
437 | 0.507 | 0.479 | 0.579 | 0.576
437.5 | 0.51 | 0.481 | 0.582 | 0.578
438 | 0.513 | 0.484 | 0.585 | 0.58
438.5 | 0.516 | 0.485 | 0.587 | 0.582
439 | 0.519 | 0.486 | 0.589 | 0.583
439.5 | 0.521 | 0.487 | 0.591 | 0.585
440 | 0.524 | 0.489 | 0.592 | 0.586
440.5 | 0.525 | 0.49 | 0.593 | 0.586
441 | 0.526 | 0.491 | 0.594 | 0.586
441.5 | 0.528 | 0.492 | 0.595 | 0.585
442 | 0.528 | 0.492 | 0.594 | 0.584
442.5 | 0.528 | 0.492 | 0.594 | 0.583
443 | 0.528 | 0.493 | 0.594 | 0.582
443.5 | 0.528 | 0.493 | 0.593 | 0.58
444 | 0.527 | 0.492 | 0.593 | 0.579
444.5 | 0.528 | 0.492 | 0.592 | 0.577
445 | 0.528 | 0.49 | 0.591 | 0.576
445.5 | 0.527 | 0.489 | 0.589 | 0.575
446 | 0.528 | 0.488 | 0.588 | 0.574
446.5 | 0.527 | 0.486 | 0.586 | 0.571
447 | 0.526 | 0.484 | 0.584 | 0.57
447.5 | 0.525 | 0.483 | 0.582 | 0.567
448 | 0.524 | 0.48 | 0.58 | 0.565
448.5 | 0.522 | 0.478 | 0.578 | 0.562
449 | 0.52 | 0.476 | 0.575 | 0.56
449.5 | 0.517 | 0.473 | 0.573 | 0.556
450 | 0.514 | 0.47 | 0.57 | 0.553
450.5 | 0.512 | 0.467 | 0.567 | 0.549
451 | 0.509 | 0.464 | 0.563 | 0.545
451.5 | 0.507 | 0.461 | 0.559 | 0.54
452 | 0.503 | 0.458 | 0.556 | 0.536
452.5 | 0.5 | 0.455 | 0.551 | 0.531
453 | 0.496 | 0.451 | 0.548 | 0.526
453.5 | 0.492 | 0.448 | 0.544 | 0.521
454 | 0.489 | 0.444 | 0.539 | 0.516
454.5 | 0.485 | 0.441 | 0.534 | 0.511
455 | 0.481 | 0.436 | 0.529 | 0.506
455.5 | 0.476 | 0.431 | 0.525 | 0.501
456 | 0.471 | 0.427 | 0.52 | 0.496
456.5 | 0.466 | 0.422 | 0.514 | 0.491
457 | 0.461 | 0.418 | 0.509 | 0.485
457.5 | 0.457 | 0.413 | 0.503 | 0.479
458 | 0.452 | 0.409 | 0.498 | 0.474
458.5 | 0.447 | 0.404 | 0.493 | 0.468
459 | 0.442 | 0.399 | 0.488 | 0.462
459.5 | 0.437 | 0.394 | 0.483 | 0.456
460 | 0.432 | 0.389 | 0.478 | 0.451
460.5 | 0.428 | 0.385 | 0.473 | 0.446
461 | 0.423 | 0.381 | 0.468 | 0.441
461.5 | 0.417 | 0.376 | 0.463 | 0.436
462 | 0.411 | 0.371 | 0.458 | 0.43
462.5 | 0.406 | 0.367 | 0.453 | 0.425
463 | 0.401 | 0.363 | 0.448 | 0.421
463.5 | 0.395 | 0.359 | 0.442 | 0.416
464 | 0.39 | 0.355 | 0.437 | 0.411
464.5 | 0.385 | 0.35 | 0.433 | 0.405
465 | 0.38 | 0.346 | 0.428 | 0.4
465.5 | 0.375 | 0.342 | 0.423 | 0.395
466 | 0.369 | 0.338 | 0.419 | 0.39
466.5 | 0.364 | 0.335 | 0.414 | 0.385
467 | 0.36 | 0.331 | 0.41 | 0.381
467.5 | 0.356 | 0.327 | 0.407 | 0.377
468 | 0.352 | 0.324 | 0.403 | 0.373
468.5 | 0.347 | 0.321 | 0.399 | 0.369
469 | 0.343 | 0.317 | 0.395 | 0.366
469.5 | 0.339 | 0.314 | 0.391 | 0.362
470 | 0.335 | 0.311 | 0.387 | 0.359
470.5 | 0.331 | 0.308 | 0.384 | 0.355
471 | 0.328 | 0.305 | 0.38 | 0.352
471.5 | 0.324 | 0.303 | 0.377 | 0.348
472 | 0.32 | 0.3 | 0.373 | 0.345
472.5 | 0.316 | 0.297 | 0.37 | 0.343
473 | 0.312 | 0.295 | 0.367 | 0.34
473.5 | 0.309 | 0.293 | 0.364 | 0.337
474 | 0.306 | 0.291 | 0.362 | 0.335
474.5 | 0.303 | 0.289 | 0.359 | 0.333
475 | 0.299 | 0.287 | 0.357 | 0.331
475.5 | 0.296 | 0.285 | 0.355 | 0.329
476 | 0.293 | 0.283 | 0.353 | 0.327
476.5 | 0.291 | 0.282 | 0.351 | 0.325
477 | 0.289 | 0.28 | 0.349 | 0.324
477.5 | 0.287 | 0.279 | 0.347 | 0.323
478 | 0.284 | 0.278 | 0.346 | 0.322
478.5 | 0.283 | 0.277 | 0.345 | 0.322
479 | 0.281 | 0.277 | 0.344 | 0.322
479.5 | 0.28 | 0.277 | 0.343 | 0.322
480 | 0.278 | 0.277 | 0.343 | 0.322
480.5 | 0.277 | 0.278 | 0.343 | 0.323
481 | 0.277 | 0.278 | 0.343 | 0.323
481.5 | 0.276 | 0.279 | 0.344 | 0.323
482 | 0.276 | 0.279 | 0.344 | 0.324
482.5 | 0.277 | 0.279 | 0.344 | 0.325
483 | 0.277 | 0.28 | 0.345 | 0.327
483.5 | 0.278 | 0.28 | 0.346 | 0.328
484 | 0.279 | 0.282 | 0.347 | 0.33
484.5 | 0.279 | 0.283 | 0.348 | 0.332
485 | 0.28 | 0.285 | 0.349 | 0.333
485.5 | 0.281 | 0.286 | 0.351 | 0.336
486 | 0.282 | 0.288 | 0.352 | 0.338
486.5 | 0.282 | 0.29 | 0.354 | 0.34
487 | 0.284 | 0.293 | 0.356 | 0.343
487.5 | 0.285 | 0.295 | 0.358 | 0.345
488 | 0.287 | 0.297 | 0.36 | 0.348
488.5 | 0.289 | 0.299 | 0.362 | 0.351
489 | 0.291 | 0.301 | 0.364 | 0.354
489.5 | 0.294 | 0.304 | 0.367 | 0.357
490 | 0.296 | 0.307 | 0.37 | 0.361
490.5 | 0.299 | 0.31 | 0.373 | 0.364
491 | 0.302 | 0.313 | 0.376 | 0.368
491.5 | 0.305 | 0.316 | 0.379 | 0.372
492 | 0.308 | 0.32 | 0.382 | 0.376
492.5 | 0.312 | 0.323 | 0.386 | 0.38
493 | 0.315 | 0.327 | 0.39 | 0.384
493.5 | 0.32 | 0.331 | 0.394 | 0.389
494 | 0.324 | 0.334 | 0.399 | 0.394
494.5 | 0.328 | 0.338 | 0.403 | 0.399
495 | 0.332 | 0.342 | 0.407 | 0.404
495.5 | 0.336 | 0.346 | 0.411 | 0.409
496 | 0.341 | 0.351 | 0.416 | 0.414
496.5 | 0.345 | 0.355 | 0.421 | 0.419
497 | 0.35 | 0.36 | 0.426 | 0.425
497.5 | 0.355 | 0.364 | 0.43 | 0.43
498 | 0.36 | 0.369 | 0.434 | 0.435
498.5 | 0.365 | 0.374 | 0.439 | 0.44
499 | 0.371 | 0.379 | 0.444 | 0.446
499.5 | 0.376 | 0.384 | 0.449 | 0.451
500 | 0.381 | 0.389 | 0.453 | 0.457
500.5 | 0.386 | 0.393 | 0.457 | 0.463
501 | 0.391 | 0.398 | 0.462 | 0.468
501.5 | 0.397 | 0.403 | 0.467 | 0.474
502 | 0.401 | 0.407 | 0.472 | 0.479
502.5 | 0.406 | 0.411 | 0.476 | 0.485
503 | 0.411 | 0.415 | 0.48 | 0.49
503.5 | 0.416 | 0.42 | 0.484 | 0.494
504 | 0.421 | 0.423 | 0.488 | 0.498
504.5 | 0.426 | 0.428 | 0.492 | 0.503
505 | 0.43 | 0.432 | 0.496 | 0.508
505.5 | 0.436 | 0.436 | 0.5 | 0.512
506 | 0.441 | 0.44 | 0.504 | 0.517
506.5 | 0.447 | 0.445 | 0.509 | 0.521
507 | 0.452 | 0.449 | 0.514 | 0.526
507.5 | 0.457 | 0.454 | 0.518 | 0.531
508 | 0.463 | 0.458 | 0.523 | 0.537
508.5 | 0.468 | 0.462 | 0.527 | 0.541
509 | 0.474 | 0.467 | 0.531 | 0.546
509.5 | 0.478 | 0.471 | 0.536 | 0.551
510 | 0.483 | 0.475 | 0.54 | 0.556
510.5 | 0.488 | 0.479 | 0.544 | 0.561
511 | 0.493 | 0.482 | 0.548 | 0.565
511.5 | 0.498 | 0.486 | 0.552 | 0.57
512 | 0.503 | 0.49 | 0.556 | 0.575
512.5 | 0.508 | 0.494 | 0.56 | 0.58
513 | 0.513 | 0.498 | 0.564 | 0.584
513.5 | 0.519 | 0.502 | 0.567 | 0.589
514 | 0.525 | 0.506 | 0.571 | 0.594
514.5 | 0.53 | 0.509 | 0.574 | 0.598
515 | 0.536 | 0.513 | 0.578 | 0.602
515.5 | 0.541 | 0.516 | 0.581 | 0.606
516 | 0.546 | 0.52 | 0.585 | 0.61
516.5 | 0.55 | 0.523 | 0.588 | 0.615
517 | 0.555 | 0.526 | 0.59 | 0.618
517.5 | 0.559 | 0.528 | 0.594 | 0.622
518 | 0.562 | 0.531 | 0.596 | 0.625
518.5 | 0.567 | 0.534 | 0.599 | 0.629
519 | 0.571 | 0.536 | 0.601 | 0.631
519.5 | 0.575 | 0.539 | 0.603 | 0.634
520 | 0.579 | 0.541 | 0.605 | 0.637
520.5 | 0.583 | 0.544 | 0.607 | 0.638
521 | 0.586 | 0.545 | 0.609 | 0.64
521.5 | 0.59 | 0.547 | 0.61 | 0.642
522 | 0.594 | 0.549 | 0.612 | 0.643
522.5 | 0.596 | 0.551 | 0.614 | 0.645
523 | 0.599 | 0.553 | 0.615 | 0.647
523.5 | 0.601 | 0.554 | 0.616 | 0.648
524 | 0.603 | 0.555 | 0.617 | 0.65
524.5 | 0.606 | 0.556 | 0.617 | 0.651
525 | 0.608 | 0.558 | 0.617 | 0.652
525.5 | 0.609 | 0.558 | 0.618 | 0.652
526 | 0.611 | 0.559 | 0.618 | 0.653
526.5 | 0.613 | 0.559 | 0.618 | 0.654
527 | 0.615 | 0.56 | 0.619 | 0.654
527.5 | 0.616 | 0.56 | 0.619 | 0.654
528 | 0.618 | 0.56 | 0.619 | 0.654
528.5 | 0.618 | 0.56 | 0.618 | 0.653
529 | 0.619 | 0.559 | 0.617 | 0.652
529.5 | 0.621 | 0.559 | 0.617 | 0.652
530 | 0.622 | 0.559 | 0.616 | 0.652
530.5 | 0.623 | 0.558 | 0.615 | 0.651
531 | 0.623 | 0.557 | 0.614 | 0.65
531.5 | 0.623 | 0.556 | 0.612 | 0.65
532 | 0.624 | 0.555 | 0.612 | 0.648
532.5 | 0.625 | 0.556 | 0.611 | 0.648
533 | 0.626 | 0.555 | 0.61 | 0.646
533.5 | 0.625 | 0.555 | 0.608 | 0.645
534 | 0.625 | 0.553 | 0.607 | 0.643
534.5 | 0.624 | 0.552 | 0.604 | 0.641
535 | 0.624 | 0.55 | 0.602 | 0.639
535.5 | 0.623 | 0.548 | 0.599 | 0.637
536 | 0.623 | 0.546 | 0.596 | 0.634
536.5 | 0.622 | 0.544 | 0.593 | 0.631
537 | 0.621 | 0.542 | 0.59 | 0.628
537.5 | 0.62 | 0.539 | 0.587 | 0.624
538 | 0.618 | 0.537 | 0.584 | 0.621
538.5 | 0.617 | 0.534 | 0.581 | 0.618
539 | 0.615 | 0.531 | 0.577 | 0.614
539.5 | 0.613 | 0.528 | 0.574 | 0.611
540 | 0.61 | 0.526 | 0.571 | 0.606
540.5 | 0.608 | 0.523 | 0.568 | 0.602
541 | 0.606 | 0.519 | 0.564 | 0.599
541.5 | 0.604 | 0.516 | 0.56 | 0.595
542 | 0.601 | 0.513 | 0.557 | 0.591
542.5 | 0.598 | 0.51 | 0.552 | 0.587
543 | 0.596 | 0.507 | 0.548 | 0.583
543.5 | 0.593 | 0.504 | 0.544 | 0.579
544 | 0.59 | 0.501 | 0.54 | 0.575
544.5 | 0.587 | 0.497 | 0.535 | 0.571
545 | 0.584 | 0.494 | 0.531 | 0.567
545.5 | 0.58 | 0.49 | 0.527 | 0.563
546 | 0.576 | 0.486 | 0.522 | 0.558
546.5 | 0.573 | 0.482 | 0.519 | 0.554
547 | 0.569 | 0.478 | 0.515 | 0.549
547.5 | 0.566 | 0.475 | 0.51 | 0.545
548 | 0.563 | 0.471 | 0.506 | 0.539
548.5 | 0.559 | 0.467 | 0.501 | 0.534
549 | 0.555 | 0.463 | 0.496 | 0.529
549.5 | 0.552 | 0.459 | 0.491 | 0.524
550 | 0.548 | 0.455 | 0.486 | 0.519
550.5 | 0.544 | 0.451 | 0.481 | 0.513
551 | 0.54 | 0.447 | 0.476 | 0.508
551.5 | 0.535 | 0.442 | 0.471 | 0.502
552 | 0.531 | 0.438 | 0.465 | 0.496
552.5 | 0.526 | 0.433 | 0.46 | 0.49
553 | 0.521 | 0.428 | 0.455 | 0.485
553.5 | 0.516 | 0.424 | 0.449 | 0.479
554 | 0.511 | 0.419 | 0.444 | 0.472
554.5 | 0.506 | 0.414 | 0.437 | 0.465
555 | 0.501 | 0.409 | 0.431 | 0.459
555.5 | 0.495 | 0.404 | 0.425 | 0.453
556 | 0.49 | 0.399 | 0.419 | 0.447
556.5 | 0.485 | 0.394 | 0.413 | 0.44
557 | 0.479 | 0.388 | 0.407 | 0.434
557.5 | 0.474 | 0.383 | 0.401 | 0.427
558 | 0.468 | 0.378 | 0.395 | 0.421
558.5 | 0.463 | 0.373 | 0.389 | 0.415
559 | 0.457 | 0.368 | 0.383 | 0.409
559.5 | 0.451 | 0.363 | 0.377 | 0.402
560 | 0.446 | 0.358 | 0.372 | 0.397
560.5 | 0.44 | 0.353 | 0.366 | 0.39
561 | 0.435 | 0.348 | 0.361 | 0.384
561.5 | 0.43 | 0.344 | 0.355 | 0.379
562 | 0.425 | 0.339 | 0.35 | 0.374
562.5 | 0.42 | 0.335 | 0.344 | 0.368
563 | 0.415 | 0.331 | 0.339 | 0.362
563.5 | 0.411 | 0.326 | 0.334 | 0.357
564 | 0.406 | 0.322 | 0.329 | 0.351
564.5 | 0.401 | 0.318 | 0.324 | 0.346
565 | 0.396 | 0.313 | 0.319 | 0.341
565.5 | 0.391 | 0.309 | 0.314 | 0.335
566 | 0.386 | 0.304 | 0.309 | 0.33
566.5 | 0.381 | 0.3 | 0.304 | 0.325
567 | 0.375 | 0.295 | 0.299 | 0.319
567.5 | 0.37 | 0.291 | 0.294 | 0.313
568 | 0.364 | 0.287 | 0.289 | 0.308
568.5 | 0.359 | 0.282 | 0.284 | 0.303
569 | 0.354 | 0.278 | 0.279 | 0.297
569.5 | 0.348 | 0.274 | 0.274 | 0.292
570 | 0.343 | 0.27 | 0.269 | 0.286
570.5 | 0.337 | 0.265 | 0.264 | 0.281
571 | 0.332 | 0.261 | 0.259 | 0.275
571.5 | 0.327 | 0.256 | 0.254 | 0.27
572 | 0.322 | 0.252 | 0.249 | 0.264
572.5 | 0.316 | 0.248 | 0.243 | 0.259
573 | 0.311 | 0.244 | 0.239 | 0.254
573.5 | 0.306 | 0.24 | 0.234 | 0.248
574 | 0.3 | 0.235 | 0.229 | 0.243
574.5 | 0.295 | 0.231 | 0.224 | 0.238
575 | 0.29 | 0.227 | 0.219 | 0.233
575.5 | 0.285 | 0.223 | 0.215 | 0.228
576 | 0.28 | 0.219 | 0.21 | 0.223
576.5 | 0.275 | 0.215 | 0.206 | 0.218
577 | 0.27 | 0.212 | 0.202 | 0.213
577.5 | 0.264 | 0.208 | 0.197 | 0.209
578 | 0.259 | 0.204 | 0.193 | 0.204
578.5 | 0.254 | 0.201 | 0.189 | 0.2
579 | 0.249 | 0.197 | 0.185 | 0.195
579.5 | 0.244 | 0.194 | 0.182 | 0.191
580 | 0.24 | 0.191 | 0.178 | 0.187
580.5 | 0.235 | 0.188 | 0.174 | 0.183
581 | 0.231 | 0.184 | 0.171 | 0.179
581.5 | 0.227 | 0.181 | 0.167 | 0.175
582 | 0.223 | 0.179 | 0.164 | 0.172
582.5 | 0.219 | 0.176 | 0.161 | 0.169
583 | 0.215 | 0.173 | 0.158 | 0.166
583.5 | 0.212 | 0.171 | 0.155 | 0.162
584 | 0.208 | 0.169 | 0.153 | 0.159
584.5 | 0.205 | 0.166 | 0.15 | 0.156
585 | 0.201 | 0.164 | 0.147 | 0.154
585.5 | 0.198 | 0.162 | 0.145 | 0.151
586 | 0.195 | 0.16 | 0.142 | 0.148
586.5 | 0.192 | 0.158 | 0.14 | 0.146
587 | 0.189 | 0.156 | 0.137 | 0.143
587.5 | 0.186 | 0.154 | 0.135 | 0.14
588 | 0.183 | 0.152 | 0.133 | 0.138
588.5 | 0.18 | 0.15 | 0.131 | 0.136
589 | 0.177 | 0.149 | 0.129 | 0.133
589.5 | 0.174 | 0.147 | 0.127 | 0.131
590 | 0.171 | 0.146 | 0.125 | 0.129
590.5 | 0.168 | 0.144 | 0.123 | 0.127
591 | 0.165 | 0.143 | 0.121 | 0.125
591.5 | 0.163 | 0.141 | 0.119 | 0.123
592 | 0.16 | 0.139 | 0.118 | 0.121
592.5 | 0.157 | 0.138 | 0.116 | 0.119
593 | 0.155 | 0.137 | 0.115 | 0.117
593.5 | 0.152 | 0.135 | 0.113 | 0.116
594 | 0.15 | 0.134 | 0.112 | 0.114
594.5 | 0.148 | 0.133 | 0.111 | 0.113
595 | 0.146 | 0.132 | 0.11 | 0.112
595.5 | 0.143 | 0.132 | 0.109 | 0.11
596 | 0.141 | 0.131 | 0.108 | 0.109
596.5 | 0.139 | 0.13 | 0.107 | 0.108
597 | 0.137 | 0.13 | 0.107 | 0.107
597.5 | 0.135 | 0.129 | 0.106 | 0.107
598 | 0.133 | 0.128 | 0.106 | 0.106
598.5 | 0.132 | 0.128 | 0.105 | 0.105
599 | 0.13 | 0.127 | 0.105 | 0.105
599.5 | 0.128 | 0.127 | 0.105 | 0.104
600 | 0.127 | 0.127 | 0.104 | 0.104
600.5 | 0.126 | 0.127 | 0.104 | 0.104
601 | 0.125 | 0.127 | 0.104 | 0.104
601.5 | 0.124 | 0.127 | 0.104 | 0.104
602 | 0.124 | 0.128 | 0.104 | 0.104
602.5 | 0.123 | 0.128 | 0.104 | 0.104
603 | 0.122 | 0.128 | 0.105 | 0.104
603.5 | 0.122 | 0.128 | 0.105 | 0.104
604 | 0.121 | 0.129 | 0.105 | 0.105
604.5 | 0.121 | 0.129 | 0.106 | 0.105
605 | 0.12 | 0.129 | 0.106 | 0.106
605.5 | 0.12 | 0.129 | 0.107 | 0.106
606 | 0.12 | 0.13 | 0.107 | 0.107
606.5 | 0.119 | 0.13 | 0.108 | 0.107
607 | 0.119 | 0.131 | 0.108 | 0.108
607.5 | 0.119 | 0.131 | 0.109 | 0.109
608 | 0.119 | 0.132 | 0.11 | 0.11
608.5 | 0.119 | 0.133 | 0.111 | 0.111
609 | 0.119 | 0.134 | 0.112 | 0.111
609.5 | 0.119 | 0.135 | 0.113 | 0.113
610 | 0.119 | 0.136 | 0.114 | 0.114
610.5 | 0.119 | 0.137 | 0.115 | 0.115
611 | 0.12 | 0.138 | 0.116 | 0.116
611.5 | 0.12 | 0.139 | 0.118 | 0.117
612 | 0.12 | 0.14 | 0.118 | 0.118
612.5 | 0.12 | 0.141 | 0.12 | 0.12
613 | 0.121 | 0.142 | 0.121 | 0.121
613.5 | 0.121 | 0.143 | 0.122 | 0.122
614 | 0.122 | 0.144 | 0.124 | 0.124
614.5 | 0.122 | 0.145 | 0.125 | 0.125
615 | 0.123 | 0.146 | 0.126 | 0.127
615.5 | 0.124 | 0.148 | 0.128 | 0.129
616 | 0.125 | 0.149 | 0.13 | 0.131
616.5 | 0.125 | 0.151 | 0.132 | 0.133
617 | 0.126 | 0.152 | 0.133 | 0.135
617.5 | 0.127 | 0.154 | 0.135 | 0.137
618 | 0.129 | 0.156 | 0.137 | 0.139
618.5 | 0.13 | 0.158 | 0.139 | 0.141
619 | 0.131 | 0.159 | 0.141 | 0.144
619.5 | 0.133 | 0.161 | 0.143 | 0.146
620 | 0.134 | 0.163 | 0.145 | 0.148
620.5 | 0.136 | 0.165 | 0.147 | 0.15
621 | 0.138 | 0.166 | 0.15 | 0.152
621.5 | 0.139 | 0.168 | 0.151 | 0.155
622 | 0.141 | 0.17 | 0.154 | 0.157
622.5 | 0.142 | 0.171 | 0.156 | 0.159
623 | 0.143 | 0.172 | 0.157 | 0.161
623.5 | 0.144 | 0.174 | 0.159 | 0.163
624 | 0.145 | 0.176 | 0.161 | 0.165
624.5 | 0.146 | 0.177 | 0.163 | 0.167
625 | 0.148 | 0.179 | 0.164 | 0.169
625.5 | 0.149 | 0.18 | 0.166 | 0.171
626 | 0.15 | 0.181 | 0.167 | 0.172
626.5 | 0.151 | 0.183 | 0.169 | 0.174
627 | 0.152 | 0.184 | 0.17 | 0.176
627.5 | 0.153 | 0.185 | 0.172 | 0.177
628 | 0.154 | 0.186 | 0.174 | 0.178
628.5 | 0.155 | 0.187 | 0.175 | 0.18
629 | 0.156 | 0.189 | 0.177 | 0.182
629.5 | 0.157 | 0.189 | 0.178 | 0.183
630 | 0.158 | 0.191 | 0.179 | 0.184
630.5 | 0.159 | 0.192 | 0.181 | 0.186
631 | 0.16 | 0.193 | 0.182 | 0.188
631.5 | 0.162 | 0.194 | 0.183 | 0.189
632 | 0.163 | 0.195 | 0.185 | 0.191
632.5 | 0.164 | 0.197 | 0.186 | 0.193
633 | 0.165 | 0.198 | 0.188 | 0.194
633.5 | 0.166 | 0.199 | 0.189 | 0.196
634 | 0.168 | 0.2 | 0.191 | 0.198
634.5 | 0.169 | 0.202 | 0.193 | 0.2
635 | 0.171 | 0.203 | 0.194 | 0.201
635.5 | 0.172 | 0.204 | 0.196 | 0.203
636 | 0.174 | 0.205 | 0.198 | 0.205
636.5 | 0.175 | 0.207 | 0.199 | 0.207
637 | 0.177 | 0.208 | 0.201 | 0.209
637.5 | 0.178 | 0.21 | 0.203 | 0.211
638 | 0.18 | 0.211 | 0.204 | 0.212
638.5 | 0.181 | 0.213 | 0.206 | 0.214
639 | 0.183 | 0.214 | 0.207 | 0.216
639.5 | 0.184 | 0.216 | 0.209 | 0.218
640 | 0.186 | 0.217 | 0.21 | 0.22
640.5 | 0.187 | 0.218 | 0.211 | 0.221
641 | 0.189 | 0.219 | 0.213 | 0.223
641.5 | 0.19 | 0.22 | 0.214 | 0.224
642 | 0.192 | 0.221 | 0.216 | 0.226
642.5 | 0.193 | 0.222 | 0.217 | 0.227
643 | 0.194 | 0.223 | 0.218 | 0.229
643.5 | 0.196 | 0.224 | 0.22 | 0.23
644 | 0.197 | 0.225 | 0.221 | 0.231
644.5 | 0.198 | 0.226 | 0.221 | 0.232
645 | 0.199 | 0.227 | 0.222 | 0.234
645.5 | 0.2 | 0.228 | 0.223 | 0.235
646 | 0.201 | 0.229 | 0.224 | 0.236
646.5 | 0.202 | 0.229 | 0.225 | 0.237
647 | 0.203 | 0.23 | 0.226 | 0.238
647.5 | 0.204 | 0.231 | 0.227 | 0.239
648 | 0.206 | 0.232 | 0.227 | 0.24
648.5 | 0.207 | 0.233 | 0.229 | 0.241
649 | 0.208 | 0.234 | 0.23 | 0.242
649.5 | 0.209 | 0.235 | 0.23 | 0.243
650 | 0.21 | 0.236 | 0.231 | 0.244
650.5 | 0.211 | 0.237 | 0.232 | 0.245
651 | 0.212 | 0.237 | 0.233 | 0.246
651.5 | 0.212 | 0.238 | 0.233 | 0.247
652 | 0.213 | 0.239 | 0.234 | 0.248
652.5 | 0.214 | 0.239 | 0.235 | 0.248
653 | 0.215 | 0.239 | 0.235 | 0.249
653.5 | 0.216 | 0.24 | 0.236 | 0.25
654 | 0.217 | 0.241 | 0.237 | 0.251
654.5 | 0.218 | 0.242 | 0.238 | 0.251
655 | 0.219 | 0.243 | 0.239 | 0.252
655.5 | 0.221 | 0.243 | 0.24 | 0.253
656 | 0.222 | 0.244 | 0.241 | 0.253
656.5 | 0.223 | 0.245 | 0.242 | 0.254
657 | 0.224 | 0.246 | 0.242 | 0.255
657.5 | 0.225 | 0.247 | 0.243 | 0.255
658 | 0.226 | 0.247 | 0.243 | 0.256
658.5 | 0.227 | 0.248 | 0.243 | 0.256
659 | 0.228 | 0.248 | 0.244 | 0.257
659.5 | 0.229 | 0.249 | 0.245 | 0.257
660 | 0.23 | 0.25 | 0.245 | 0.258
660.5 | 0.23 | 0.25 | 0.246 | 0.258
661 | 0.231 | 0.251 | 0.246 | 0.258
661.5 | 0.232 | 0.252 | 0.247 | 0.258
662 | 0.232 | 0.253 | 0.247 | 0.258
662.5 | 0.233 | 0.253 | 0.248 | 0.259
663 | 0.234 | 0.254 | 0.248 | 0.259
663.5 | 0.234 | 0.255 | 0.248 | 0.259
664 | 0.235 | 0.255 | 0.249 | 0.259
664.5 | 0.236 | 0.255 | 0.249 | 0.259
665 | 0.236 | 0.256 | 0.249 | 0.26
665.5 | 0.237 | 0.256 | 0.25 | 0.26
666 | 0.237 | 0.257 | 0.25 | 0.26
666.5 | 0.238 | 0.257 | 0.251 | 0.26
667 | 0.238 | 0.258 | 0.251 | 0.26
667.5 | 0.239 | 0.258 | 0.251 | 0.26
668 | 0.24 | 0.259 | 0.252 | 0.261
668.5 | 0.241 | 0.26 | 0.253 | 0.261
669 | 0.242 | 0.26 | 0.253 | 0.261
669.5 | 0.243 | 0.261 | 0.253 | 0.262
670 | 0.244 | 0.262 | 0.254 | 0.262
670.5 | 0.245 | 0.263 | 0.255 | 0.262
671 | 0.246 | 0.264 | 0.255 | 0.262
671.5 | 0.246 | 0.265 | 0.256 | 0.262
672 | 0.247 | 0.266 | 0.256 | 0.262
672.5 | 0.248 | 0.267 | 0.256 | 0.262
673 | 0.249 | 0.267 | 0.257 | 0.262
673.5 | 0.25 | 0.269 | 0.258 | 0.263
674 | 0.25 | 0.27 | 0.259 | 0.263
674.5 | 0.251 | 0.271 | 0.26 | 0.264
675 | 0.252 | 0.272 | 0.261 | 0.264
675.5 | 0.253 | 0.274 | 0.262 | 0.264
676 | 0.254 | 0.275 | 0.263 | 0.265
676.5 | 0.255 | 0.276 | 0.264 | 0.265
677 | 0.257 | 0.278 | 0.265 | 0.266
677.5 | 0.258 | 0.28 | 0.266 | 0.266
678 | 0.259 | 0.281 | 0.267 | 0.267
678.5 | 0.261 | 0.283 | 0.267 | 0.267
679 | 0.262 | 0.285 | 0.269 | 0.268
679.5 | 0.264 | 0.287 | 0.27 | 0.269
680 | 0.266 | 0.289 | 0.271 | 0.27
680.5 | 0.267 | 0.29 | 0.273 | 0.27
681 | 0.269 | 0.293 | 0.275 | 0.271
681.5 | 0.27 | 0.294 | 0.276 | 0.272
682 | 0.272 | 0.296 | 0.277 | 0.273
682.5 | 0.274 | 0.299 | 0.28 | 0.274
683 | 0.276 | 0.301 | 0.281 | 0.275
683.5 | 0.278 | 0.303 | 0.283 | 0.277
684 | 0.28 | 0.305 | 0.285 | 0.278
684.5 | 0.282 | 0.308 | 0.286 | 0.279
685 | 0.284 | 0.31 | 0.288 | 0.28
685.5 | 0.286 | 0.313 | 0.29 | 0.282
686 | 0.288 | 0.316 | 0.292 | 0.283
686.5 | 0.29 | 0.319 | 0.294 | 0.284
687 | 0.293 | 0.321 | 0.296 | 0.286
687.5 | 0.295 | 0.324 | 0.298 | 0.287
688 | 0.297 | 0.328 | 0.301 | 0.289
688.5 | 0.3 | 0.33 | 0.304 | 0.291
689 | 0.303 | 0.334 | 0.307 | 0.293
689.5 | 0.305 | 0.337 | 0.31 | 0.294
690 | 0.308 | 0.341 | 0.313 | 0.297
690.5 | 0.311 | 0.345 | 0.315 | 0.299
691 | 0.314 | 0.349 | 0.319 | 0.301
691.5 | 0.317 | 0.353 | 0.322 | 0.303
692 | 0.32 | 0.358 | 0.326 | 0.306
692.5 | 0.323 | 0.363 | 0.329 | 0.308
693 | 0.327 | 0.367 | 0.333 | 0.311
693.5 | 0.331 | 0.372 | 0.337 | 0.314
694 | 0.335 | 0.377 | 0.342 | 0.317
694.5 | 0.339 | 0.382 | 0.346 | 0.321
695 | 0.344 | 0.388 | 0.351 | 0.325
695.5 | 0.348 | 0.393 | 0.356 | 0.328
696 | 0.353 | 0.399 | 0.361 | 0.332
696.5 | 0.358 | 0.405 | 0.367 | 0.337
697 | 0.362 | 0.411 | 0.372 | 0.341
697.5 | 0.368 | 0.417 | 0.378 | 0.345
698 | 0.374 | 0.424 | 0.384 | 0.35
698.5 | 0.379 | 0.431 | 0.389 | 0.355
699 | 0.385 | 0.438 | 0.396 | 0.36
699.5 | 0.391 | 0.446 | 0.402 | 0.365
700 | 0.396 | 0.453 | 0.408 | 0.37