## 长波通二向色镜DM10-1000LP
DM10-1000SP
Wavelength | Tp | Ts | Tavg
(nm) | (%) | (%) | (%)
900 | 96.97997 | 92.1795 | 96.97997
900.5 | 96.82125 | 92.13476 | 96.82125
901 | 96.76421 | 92.12758 | 96.76421
901.5 | 96.60983 | 92.09518 | 96.60983
902 | 96.57108 | 92.03679 | 96.57108 | Dichroic mirror DM10-1000SP Transmission Data The curve of DM10-1000SP Transmission from 900 nm to 1100 nm This file indicates a typical data and there may be differences between product batches. If you have any questions, please contact LBTEK Technical Support. To quote this data, please indicate that the data source is from LBTEK.
902.5 | 96.49825 | 92.06819 | 96.49825
903 | 96.42141 | 92.0666 | 96.42141
903.5 | 96.41304 | 92.15332 | 96.41304
904 | 96.38716 | 92.32556 | 96.38716
904.5 | 96.3836 | 92.56041 | 96.3836
905 | 96.39839 | 92.86669 | 96.39839
905.5 | 96.42621 | 93.1461 | 96.42621
906 | 96.48945 | 93.64687 | 96.48945
906.5 | 96.55348 | 94.12199 | 96.55348
907 | 96.67624 | 94.65219 | 96.67624
907.5 | 96.75857 | 95.20905 | 96.75857 | LBTEK Mall：www.lbtek.com
908 | 96.8107 | 95.6247 | 96.8107 | Tel：0731-84165699
908.5 | 96.91322 | 96.14612 | 96.91322 | LBTEK Technical Support E-mail：service@lbtek.com
909 | 97.0526 | 96.53086 | 97.0526
909.5 | 97.16691 | 96.95558 | 97.16691
910 | 97.29594 | 97.15164 | 97.29594
910.5 | 97.45705 | 97.36833 | 97.45705
911 | 97.54473 | 97.41888 | 97.54473
911.5 | 97.67069 | 97.42719 | 97.67069
912 | 97.78812 | 97.29331 | 97.78812
912.5 | 97.94124 | 97.04776 | 97.94124
913 | 98.07788 | 96.70952 | 98.07788
913.5 | 98.15752 | 96.34652 | 98.15752
914 | 98.26878 | 95.81655 | 98.26878
914.5 | 98.39661 | 95.25336 | 98.39661
915 | 98.44927 | 94.74883 | 98.44927
915.5 | 98.53612 | 94.15444 | 98.53612
916 | 98.61985 | 93.5583 | 98.61985
916.5 | 98.71144 | 93.0015 | 98.71144
917 | 98.75494 | 92.55715 | 98.75494
917.5 | 98.78776 | 92.04168 | 98.78776
918 | 98.89139 | 91.68299 | 98.89139
918.5 | 98.89075 | 91.35667 | 98.89075
919 | 98.94891 | 91.12714 | 98.94891
919.5 | 98.95766 | 90.99626 | 98.95766
920 | 98.97883 | 90.92328 | 98.97883
920.5 | 98.9669 | 91.03498 | 98.9669
921 | 98.96413 | 91.18781 | 98.96413
921.5 | 98.9523 | 91.40396 | 98.9523
922 | 98.92852 | 91.67925 | 98.92852
922.5 | 98.89076 | 92.01876 | 98.89076
923 | 98.86309 | 92.47158 | 98.86309
923.5 | 98.81943 | 92.87 | 98.81943
924 | 98.80596 | 93.34817 | 98.80596
924.5 | 98.74804 | 93.87906 | 98.74804
925 | 98.6858 | 94.37772 | 98.6858
925.5 | 98.62265 | 94.92678 | 98.62265
926 | 98.56052 | 95.39027 | 98.56052
926.5 | 98.55228 | 95.86999 | 98.55228
927 | 98.49139 | 96.24983 | 98.49139
927.5 | 98.43875 | 96.64212 | 98.43875
928 | 98.42442 | 96.96796 | 98.42442
928.5 | 98.34158 | 97.27956 | 98.34158
929 | 98.30536 | 97.53649 | 98.30536
929.5 | 98.28805 | 97.70368 | 98.28805
930 | 98.26479 | 97.86265 | 98.26479
930.5 | 98.23421 | 97.95217 | 98.23421
931 | 98.21449 | 98.05999 | 98.21449
931.5 | 98.20181 | 98.10187 | 98.20181
932 | 98.18261 | 98.10928 | 98.18261
932.5 | 98.14601 | 98.0995 | 98.14601
933 | 98.177 | 98.05582 | 98.177
933.5 | 98.20346 | 98.02395 | 98.20346
934 | 98.23748 | 98.00454 | 98.23748
934.5 | 98.25805 | 97.90447 | 98.25805
935 | 98.27523 | 97.89121 | 98.27523
935.5 | 98.30093 | 97.81379 | 98.30093
936 | 98.3334 | 97.81217 | 98.3334
936.5 | 98.39953 | 97.79475 | 98.39953
937 | 98.4458 | 97.77077 | 98.4458
937.5 | 98.46443 | 97.78194 | 98.46443
938 | 98.55351 | 97.75352 | 98.55351
938.5 | 98.56514 | 97.76265 | 98.56514
939 | 98.62872 | 97.77153 | 98.62872
939.5 | 98.66933 | 97.76361 | 98.66933
940 | 98.71537 | 97.72803 | 98.71537
940.5 | 98.76978 | 97.77817 | 98.76978
941 | 98.84387 | 97.72891 | 98.84387
941.5 | 98.88044 | 97.73064 | 98.88044
942 | 98.95876 | 97.69964 | 98.95876
942.5 | 98.99147 | 97.64773 | 98.99147
943 | 99.03371 | 97.619 | 99.03371
943.5 | 99.06185 | 97.56297 | 99.06185
944 | 99.09531 | 97.49452 | 99.09531
944.5 | 99.13574 | 97.38609 | 99.13574
945 | 99.1982 | 97.31521 | 99.1982
945.5 | 99.22374 | 97.25827 | 99.22374
946 | 99.25612 | 97.17641 | 99.25612
946.5 | 99.2775 | 97.10316 | 99.2775
947 | 99.27772 | 97.05178 | 99.27772
947.5 | 99.30841 | 96.96215 | 99.30841
948 | 99.32723 | 96.89829 | 99.32723
948.5 | 99.32114 | 96.85952 | 99.32114
949 | 99.32922 | 96.85553 | 99.32922
949.5 | 99.35085 | 96.79147 | 99.35085
950 | 99.35279 | 96.78436 | 99.35279
950.5 | 99.34743 | 96.78761 | 99.34743
951 | 99.34154 | 96.80278 | 99.34154
951.5 | 99.33623 | 96.88221 | 99.33623
952 | 99.33285 | 96.9061 | 99.33285
952.5 | 99.33348 | 96.98689 | 99.33348
953 | 99.34356 | 97.01619 | 99.34356
953.5 | 99.30757 | 97.15303 | 99.30757
954 | 99.30589 | 97.22197 | 99.30589
954.5 | 99.31433 | 97.31408 | 99.31433
955 | 99.32129 | 97.42206 | 99.32129
955.5 | 99.3023 | 97.57899 | 99.3023
956 | 99.31286 | 97.64146 | 99.31286
956.5 | 99.28778 | 97.78642 | 99.28778
957 | 99.28802 | 97.89846 | 99.28802
957.5 | 99.31359 | 97.99857 | 99.31359
958 | 99.29468 | 98.15509 | 99.29468
958.5 | 99.29361 | 98.23446 | 99.29361
959 | 99.30663 | 98.33027 | 99.30663
959.5 | 99.30041 | 98.40484 | 99.30041
960 | 99.31135 | 98.44376 | 99.31135
960.5 | 99.31637 | 98.52562 | 99.31637
961 | 99.33391 | 98.61457 | 99.33391
961.5 | 99.34307 | 98.61832 | 99.34307
962 | 99.34269 | 98.63293 | 99.34269
962.5 | 99.343 | 98.64485 | 99.343
963 | 99.32941 | 98.68228 | 99.32941
963.5 | 99.38585 | 98.65607 | 99.38585
964 | 99.36742 | 98.66704 | 99.36742
964.5 | 99.35174 | 98.63582 | 99.35174
965 | 99.34139 | 98.61221 | 99.34139
965.5 | 99.40054 | 98.61206 | 99.40054
966 | 99.36303 | 98.51735 | 99.36303
966.5 | 99.38636 | 98.50918 | 99.38636
967 | 99.3839 | 98.44463 | 99.3839
967.5 | 99.39291 | 98.4188 | 99.39291
968 | 99.39847 | 98.36605 | 99.39847
968.5 | 99.39265 | 98.3379 | 99.39265
969 | 99.38285 | 98.26361 | 99.38285
969.5 | 99.38972 | 98.23439 | 99.38972
970 | 99.38031 | 98.19488 | 99.38031
970.5 | 99.38381 | 98.15059 | 99.38381
971 | 99.37867 | 98.15504 | 99.37867
971.5 | 99.36147 | 98.05612 | 99.36147
972 | 99.35552 | 98.06266 | 99.35552
972.5 | 99.33123 | 97.96792 | 99.33123
973 | 99.29848 | 97.95 | 99.29848
973.5 | 99.29406 | 97.89819 | 99.29406
974 | 99.23648 | 97.82242 | 99.23648
974.5 | 99.24098 | 97.7818 | 99.24098
975 | 99.16386 | 97.67356 | 99.16386
975.5 | 99.13601 | 97.6242 | 99.13601
976 | 99.08202 | 97.49714 | 99.08202
976.5 | 99.05348 | 97.45345 | 99.05348
977 | 98.95802 | 97.30242 | 98.95802
977.5 | 98.90694 | 97.20297 | 98.90694
978 | 98.83654 | 97.05203 | 98.83654
978.5 | 98.75675 | 96.89599 | 98.75675
979 | 98.65169 | 96.68911 | 98.65169
979.5 | 98.5585 | 96.4435 | 98.5585
980 | 98.43973 | 96.24365 | 98.43973
980.5 | 98.33895 | 95.96817 | 98.33895
981 | 98.20438 | 95.71371 | 98.20438
981.5 | 98.04834 | 95.33465 | 98.04834
982 | 97.90651 | 95.04526 | 97.90651
982.5 | 97.77616 | 94.70348 | 97.77616
983 | 97.62912 | 94.39139 | 97.62912
983.5 | 97.50144 | 94.05162 | 97.50144
984 | 97.39466 | 93.73747 | 97.39466
984.5 | 97.22182 | 93.36914 | 97.22182
985 | 97.13902 | 93.08989 | 97.13902
985.5 | 97.02043 | 92.85818 | 97.02043
986 | 96.96529 | 92.58769 | 96.96529
986.5 | 96.91428 | 92.43636 | 96.91428
987 | 96.87196 | 92.3135 | 96.87196
987.5 | 96.85569 | 92.23816 | 96.85569
988 | 96.8824 | 92.25106 | 96.8824
988.5 | 96.94185 | 92.38244 | 96.94185
989 | 97.01741 | 92.51096 | 97.01741
989.5 | 97.09773 | 92.71753 | 97.09773
990 | 96.88657 | 92.18542 | 96.88657
990.5 | 96.69694 | 91.56904 | 96.69694
991 | 96.38222 | 90.58675 | 96.38222
991.5 | 95.92057 | 89.3381 | 95.92057
992 | 95.20299 | 87.63511 | 95.20299
992.5 | 94.31942 | 85.62954 | 94.31942
993 | 93.09867 | 83.20139 | 93.09867
993.5 | 91.72859 | 80.72804 | 91.72859
994 | 89.85158 | 77.64524 | 89.85158
994.5 | 87.86696 | 74.59803 | 87.86696
995 | 85.40548 | 70.9992 | 85.40548
995.5 | 82.90325 | 67.58628 | 82.90325
996 | 79.82529 | 63.54266 | 79.82529
996.5 | 76.79549 | 59.61671 | 76.79549
997 | 73.33954 | 55.32631 | 73.33954
997.5 | 69.90017 | 51.12294 | 69.90017
998 | 65.9615 | 46.53523 | 65.9615
998.5 | 62.19508 | 42.16619 | 62.19508
999 | 58.01848 | 37.46906 | 58.01848
999.5 | 54.09117 | 33.16513 | 54.09117
1000 | 49.81707 | 28.62774 | 49.81707
1000.5 | 45.80224 | 24.57296 | 45.80224
1001 | 41.57654 | 20.64044 | 41.57654
1001.5 | 37.76291 | 17.33753 | 37.76291
1002 | 33.68415 | 14.17414 | 33.68415
1002.5 | 30.20125 | 11.69842 | 30.20125
1003 | 26.65939 | 9.406481 | 26.65939
1003.5 | 23.62842 | 7.641514 | 23.62842
1004 | 20.59345 | 6.099872 | 20.59345
1004.5 | 18.05566 | 4.958072 | 18.05566
1005 | 15.60967 | 3.978836 | 15.60967
1005.5 | 12.6027 | 2.904156 | 12.6027
1006 | 10.89927 | 2.36449 | 10.89927
1006.5 | 9.432172 | 1.945087 | 9.432172
1007 | 8.151805 | 1.607891 | 8.151805
1007.5 | 7.066884 | 1.338352 | 7.066884
1008 | 6.132099 | 1.118537 | 6.132099
1008.5 | 5.347237 | 0.9529215 | 5.347237
1009 | 4.650382 | 0.8106736 | 4.650382
1009.5 | 4.073846 | 0.690958 | 4.073846
1010 | 3.571086 | 0.5935312 | 3.571086
1010.5 | 3.143774 | 0.5177756 | 3.143774
1011 | 2.614866 | 0.429613 | 2.614866
1011.5 | 2.297972 | 0.3808458 | 2.297972
1012 | 2.061283 | 0.3369899 | 2.061283
1012.5 | 1.823184 | 0.3015783 | 1.823184
1013 | 1.645595 | 0.2791742 | 1.645595
1013.5 | 1.46848 | 0.2527511 | 1.46848
1014 | 1.321861 | 0.2309711 | 1.321861
1014.5 | 1.190357 | 0.2046454 | 1.190357
1015 | 1.031072 | 0.1869115 | 1.031072
1015.5 | 0.9351262 | 0.1695048 | 0.9351262
1016 | 0.8516993 | 0.1648923 | 0.8516993
1016.5 | 0.7808631 | 0.1517398 | 0.7808631
1017 | 0.7182748 | 0.1473749 | 0.7182748
1017.5 | 0.6639227 | 0.1385024 | 0.6639227
1018 | 0.5859857 | 0.1298126 | 0.5859857
1018.5 | 0.5410782 | 0.1209263 | 0.5410782
1019 | 0.4997103 | 0.1165644 | 0.4997103
1019.5 | 0.4667498 | 0.1078905 | 0.4667498
1020 | 0.4416637 | 0.1076586 | 0.4416637
1020.5 | 0.3966752 | 0.1031663 | 0.3966752
1021 | 0.3680504 | 0.09887299 | 0.3680504
1021.5 | 0.3441112 | 0.09454471 | 0.3441112
1022 | 0.3272693 | 0.09430314 | 0.3272693
1022.5 | 0.3071106 | 0.09414821 | 0.3071106
1023 | 0.2823914 | 0.08566333 | 0.2823914
1023.5 | 0.2701096 | 0.08544077 | 0.2701096
1024 | 0.2539388 | 0.08117684 | 0.2539388
1024.5 | 0.2454669 | 0.07694935 | 0.2454669
1025 | 0.2216745 | 0.07662803 | 0.2216745
1025.5 | 0.213549 | 0.07648799 | 0.213549
1026 | 0.2053186 | 0.07236794 | 0.2053186
1026.5 | 0.197278 | 0.06807418 | 0.197278
1027 | 0.1851066 | 0.07192628 | 0.1851066
1027.5 | 0.1771047 | 0.06778176 | 0.1771047
1028 | 0.172798 | 0.0675922 | 0.172798
1028.5 | 0.1645605 | 0.06339594 | 0.1645605
1029 | 0.156718 | 0.06327044 | 0.156718
1029.5 | 0.1561376 | 0.06312061 | 0.1561376
1030 | 0.1447347 | 0.06298275 | 0.1447347
1030.5 | 0.1404364 | 0.06273122 | 0.1404364
1031 | 0.1363961 | 0.05867148 | 0.1363961
1031.5 | 0.1286777 | 0.05471597 | 0.1286777
1032 | 0.1282689 | 0.05453177 | 0.1282689
1032.5 | 0.1241787 | 0.05438262 | 0.1241787
1033 | 0.1202384 | 0.05428404 | 0.1202384
1033.5 | 0.1125883 | 0.05020688 | 0.1125883
1034 | 0.1086121 | 0.0500824 | 0.1086121
1034.5 | 0.1083383 | 0.05000946 | 0.1083383
1035 | 0.1042495 | 0.04596434 | 0.1042495
1035.5 | 0.103981 | 0.04969587 | 0.103981
1036 | 0.1001045 | 0.04193808 | 0.1001045
1036.5 | 0.0961536 | 0.04180205 | 0.0961536
1037 | 0.08877215 | 0.04171982 | 0.08877215
1037.5 | 0.08844772 | 0.0415933 | 0.08844772
1038 | 0.09174267 | 0.04149269 | 0.09174267
1038.5 | 0.08796017 | 0.0413845 | 0.08796017
1039 | 0.084092 | 0.04128329 | 0.084092
1039.5 | 0.0803763 | 0.0411995 | 0.0803763
1040 | 0.08009521 | 0.03732628 | 0.08009521
1040.5 | 0.07642275 | 0.03722215 | 0.07642275
1041 | 0.07621653 | 0.03345071 | 0.07621653
1041.5 | 0.07593305 | 0.03702656 | 0.07593305
1042 | 0.07575149 | 0.0369648 | 0.07575149
1042.5 | 0.07545762 | 0.03310855 | 0.07545762
1043 | 0.07181156 | 0.03673883 | 0.07181156
1043.5 | 0.06816633 | 0.0329747 | 0.06816633
1044 | 0.06797913 | 0.03291051 | 0.06797913
1044.5 | 0.06772945 | 0.03278509 | 0.06772945
1045 | 0.06754425 | 0.03272177 | 0.06754425
1045.5 | 0.06734323 | 0.03267024 | 0.06734323
1046 | 0.06373319 | 0.03257783 | 0.06373319
1046.5 | 0.06356906 | 0.02886824 | 0.06356906
1047 | 0.06001862 | 0.03235043 | 0.06001862
1047.5 | 0.06318553 | 0.02872016 | 0.06318553
1048 | 0.05629321 | 0.02504194 | 0.05629321
1048.5 | 0.0595262 | 0.02854412 | 0.0595262
1049 | 0.05594584 | 0.02846565 | 0.05594584
1049.5 | 0.0558303 | 0.02842003 | 0.0558303
1050 | 0.0556256 | 0.02830407 | 0.0556256
1050.5 | 0.05545643 | 0.02825277 | 0.05545643
1051 | 0.05200501 | 0.02465439 | 0.05200501
1051.5 | 0.05187997 | 0.02811262 | 0.05187997
1052 | 0.05169137 | 0.02801481 | 0.05169137
1052.5 | 0.05157044 | 0.02796643 | 0.05157044
1053 | 0.05135475 | 0.02437812 | 0.05135475
1053.5 | 0.04802075 | 0.02434536 | 0.04802075
1054 | 0.04784521 | 0.02774617 | 0.04784521
1054.5 | 0.04774438 | 0.02767776 | 0.04774438
1055 | 0.04759398 | 0.0241417 | 0.04759398
1055.5 | 0.0506212 | 0.02410033 | 0.0506212
1056 | 0.05043692 | 0.02401492 | 0.05043692
1056.5 | 0.04713805 | 0.02399377 | 0.04713805
1057 | 0.04696375 | 0.02732449 | 0.04696375
1057.5 | 0.04685026 | 0.02384204 | 0.04685026
1058 | 0.04978004 | 0.02378288 | 0.04978004
1058.5 | 0.04646707 | 0.02711266 | 0.04646707
1059 | 0.049439 | 0.02364673 | 0.049439
1059.5 | 0.04620659 | 0.02359916 | 0.04620659
1060 | 0.0460326 | 0.0201778 | 0.0460326
1060.5 | 0.04591495 | 0.02010407 | 0.04591495
1061 | 0.0457983 | 0.02006714 | 0.0457983
1061.5 | 0.04563807 | 0.02334243 | 0.04563807
1062 | 0.04557338 | 0.02329141 | 0.04557338
1062.5 | 0.04539925 | 0.0199124 | 0.04539925
1063 | 0.04529961 | 0.02319819 | 0.04529961
1063.5 | 0.04513589 | 0.02312378 | 0.04513589
1064 | 0.04803091 | 0.01977629 | 0.04803091
1064.5 | 0.04490267 | 0.0197052 | 0.04490267
1065 | 0.04778761 | 0.02296017 | 0.04778761
1065.5 | 0.04469448 | 0.02292518 | 0.04469448
1066 | 0.04756718 | 0.02287872 | 0.04756718
1066.5 | 0.04446626 | 0.01954136 | 0.04446626
1067 | 0.04725842 | 0.01949044 | 0.04725842
1067.5 | 0.04721813 | 0.02270132 | 0.04721813
1068 | 0.04708672 | 0.01938204 | 0.04708672
1068.5 | 0.0469783 | 0.01935453 | 0.0469783
1069 | 0.04980399 | 0.01931348 | 0.04980399
1069.5 | 0.04681555 | 0.02248182 | 0.04681555
1070 | 0.04959395 | 0.02243859 | 0.04959395
1070.5 | 0.04951734 | 0.01919709 | 0.04951734
1071 | 0.04939778 | 0.01915583 | 0.04939778
1071.5 | 0.04643257 | 0.02230204 | 0.04643257
1072 | 0.04917651 | 0.01589874 | 0.04917651
1072.5 | 0.0519462 | 0.02221595 | 0.0519462
1073 | 0.04898137 | 0.01898432 | 0.04898137
1073.5 | 0.04887729 | 0.02212307 | 0.04887729
1074 | 0.04875782 | 0.02207189 | 0.04875782
1074.5 | 0.05440768 | 0.01887798 | 0.05440768
1075 | 0.05428136 | 0.01884023 | 0.05428136
1075.5 | 0.05133496 | 0.01880536 | 0.05133496
1076 | 0.0540935 | 0.01878881 | 0.0540935
1076.5 | 0.05394369 | 0.01562064 | 0.05394369
1077 | 0.05388126 | 0.01873019 | 0.05388126
1077.5 | 0.05660751 | 0.01869267 | 0.05660751
1078 | 0.05370954 | 0.01867206 | 0.05370954
1078.5 | 0.05354526 | 0.01552114 | 0.05354526
1079 | 0.05630743 | 0.01549556 | 0.05630743
1079.5 | 0.05898164 | 0.01855537 | 0.05898164
1080 | 0.06165404 | 0.01544015 | 0.06165404
1080.5 | 0.05881382 | 0.01848687 | 0.05881382
1081 | 0.05868231 | 0.01847175 | 0.05868231
1081.5 | 0.06137829 | 0.02151903 | 0.06137829
1082 | 0.06128235 | 0.01534786 | 0.06128235
1082.5 | 0.06399173 | 0.01839145 | 0.06399173
1083 | 0.06378713 | 0.01836183 | 0.06378713
1083.5 | 0.06373567 | 0.01528712 | 0.06373567
1084 | 0.06916067 | 0.01829563 | 0.06916067
1084.5 | 0.06631452 | 0.01522704 | 0.06631452
1085 | 0.07175848 | 0.01823608 | 0.07175848
1085.5 | 0.07166732 | 0.01821908 | 0.07166732
1086 | 0.07153375 | 0.01820847 | 0.07153375
1086.5 | 0.07694505 | 0.01515376 | 0.07694505
1087 | 0.07955788 | 0.01816031 | 0.07955788
1087.5 | 0.08213762 | 0.0181458 | 0.08213762
1088 | 0.07934002 | 0.01811791 | 0.07934002
1088.5 | 0.08470415 | 0.01809463 | 0.08470415
1089 | 0.0872466 | 0.01508041 | 0.0872466
1089.5 | 0.08722053 | 0.01805928 | 0.08722053
1090 | 0.09247985 | 0.0180457 | 0.09247985
1090.5 | 0.09783105 | 0.01803763 | 0.09783105
1091 | 0.1004105 | 0.01502131 | 0.1004105
1091.5 | 0.1056625 | 0.01801871 | 0.1056625
1092 | 0.1082954 | 0.01798433 | 0.1082954
1092.5 | 0.1135869 | 0.01497596 | 0.1135869
1093 | 0.1161174 | 0.01796565 | 0.1161174
1093.5 | 0.1267495 | 0.01494392 | 0.1267495
1094 | 0.1320556 | 0.01493281 | 0.1320556
1094.5 | 0.1373026 | 0.01492293 | 0.1373026
1095 | 0.1478989 | 0.0178928 | 0.1478989
1095.5 | 0.1558505 | 0.01787632 | 0.1558505
1096 | 0.1637669 | 0.01786596 | 0.1637669
1096.5 | 0.1743356 | 0.01190387 | 0.1743356
1097 | 0.1902188 | 0.01783778 | 0.1902188
1097.5 | 0.2035666 | 0.01781521 | 0.2035666
1098 | 0.2166374 | 0.01485053 | 0.2166374
1098.5 | 0.2325187 | 0.01781204 | 0.2325187
1099 | 0.2589044 | 0.01483265 | 0.2589044
1099.5 | 0.2798625 | 0.01482179 | 0.2798625
1100 | 0.3063326 | 0.01776493 | 0.3063326