## Sheet1
Wavelength | Transmission
(nm) | (%)
350 | -0.00682
352 | -0.00279
354 | -0.000828
356 | -0.00238
358 | -0.0092
360 | -0.00673 | Left Circular Polarizer LCP20-VIS Aperture: 20 mm, Working Wavelength: 450 nm- 650 nm This file indicates a typical data and there may be differences between product batches. If you have any questions, please contact LBTEK Technical Support. To quote this data, please indicate that the data source is from LBTEK.
362 | -0.00528
364 | 0.000414
366 | -0.00145
368 | -0.01177
370 | -0.01002
372 | -0.00485
374 | -0.00165
376 | 0.00557
378 | 0.01555
380 | 0.05968
382 | 0.18867 | LBTEK Mall：www.lbtek.com
384 | 0.48253 | Tel：0731-84165699
386 | 1.12271 | LBTEK Technical Support E-mail：service@lbtek.com
388 | 2.33645
390 | 4.33646
392 | 7.29123
394 | 11.19837
396 | 15.85333
398 | 20.9281
400 | 26.08237
402 | 31.05017
404 | 35.64543
406 | 39.68553
408 | 43.11148
410 | 45.96224
412 | 48.33496
414 | 50.3363
416 | 51.99631
418 | 53.3259
420 | 54.4208
422 | 55.32669
424 | 56.10045
426 | 56.83056
428 | 57.47145
430 | 57.99647
432 | 58.4272
434 | 58.89876
436 | 59.25372
438 | 59.6361
440 | 59.95176
442 | 60.17008
444 | 60.37951
446 | 60.51455
448 | 60.70928
450 | 60.96282
452 | 61.25266
454 | 61.5609
456 | 61.88183
458 | 62.29445
460 | 62.77075
462 | 63.19219
464 | 63.77953
466 | 64.37443
468 | 64.9716
470 | 65.59504
472 | 66.27777
474 | 67.08047
476 | 67.88744
478 | 68.75473
480 | 69.66112
482 | 70.76049
484 | 71.70034
486 | 72.43813
488 | 72.93008
490 | 73.29736
492 | 73.60039
494 | 73.74561
496 | 73.72702
498 | 73.68441
500 | 73.62234
502 | 73.54515
504 | 73.4958
506 | 73.48316
508 | 73.48234
510 | 73.55813
512 | 73.7455
514 | 73.93711
516 | 74.23676
518 | 74.61555
520 | 75.02214
522 | 75.43313
524 | 75.94268
526 | 76.39981
528 | 76.91002
530 | 77.394
532 | 77.81513
534 | 78.17048
536 | 78.62901
538 | 78.91192
540 | 79.21226
542 | 79.5218
544 | 79.66909
546 | 79.8539
548 | 80.05153
550 | 80.21349
552 | 80.31754
554 | 80.39419
556 | 80.44888
558 | 80.48748
560 | 80.56739
562 | 80.52577
564 | 80.4865
566 | 80.45277
568 | 80.48605
570 | 80.51861
572 | 80.54572
574 | 80.47583
576 | 80.35102
578 | 80.38103
580 | 80.36801
582 | 80.35011
584 | 80.31563
586 | 80.25641
588 | 80.20355
590 | 80.11211
592 | 80.06416
594 | 79.98752
596 | 79.96791
598 | 79.96688
600 | 79.98891
602 | 79.86798
604 | 79.83394
606 | 79.83189
608 | 79.75396
610 | 79.71613
612 | 79.67784
614 | 79.66552
616 | 79.73899
618 | 79.68741
620 | 79.63424
622 | 79.64109
624 | 79.62682
626 | 79.66755
628 | 79.69034
630 | 79.65216
632 | 79.65141
634 | 79.6107
636 | 79.63212
638 | 79.69859
640 | 79.67322
642 | 79.72977
644 | 79.83122
646 | 79.87986
648 | 79.91325
650 | 79.92769
652 | 79.91361
654 | 79.95972
656 | 79.97805
658 | 80.03888
660 | 80.13754
662 | 80.19046
664 | 80.35572
666 | 80.38594
668 | 80.39065
670 | 80.45404
672 | 80.43416
674 | 80.44789
676 | 80.61855
678 | 80.74052
680 | 80.80767
682 | 80.83099
684 | 80.86079
686 | 80.87723
688 | 80.94331
690 | 81.1095
692 | 81.17757
694 | 81.15867
696 | 81.21575
698 | 81.2479
700 | 81.23577
702 | 81.33745
704 | 81.50196
706 | 81.52601
708 | 81.5621
710 | 81.66697
712 | 81.69871
714 | 81.73556
716 | 81.85297
718 | 81.89402
720 | 81.87181
722 | 81.88715
724 | 81.92827
726 | 81.96587
728 | 81.97333
730 | 82.04385
732 | 82.14884
734 | 82.14891
736 | 82.15169
738 | 82.2043
740 | 82.25805
742 | 82.27806
744 | 82.29825
746 | 82.33564
748 | 82.36719
750 | 82.4035