## S2面增透膜反射率
BCP10-UV
Wavelength | Transmission
(nm) | Tavg(%)
200 | 98.78619
201 | 98.82786
202 | 98.86786
203 | 98.90619
204 | 98.94381 | 45° Compensation Plate Transmission Data The curve of 45° Compensation Plate Transmission from 200 nm to 500 nm This file indicates a typical data and there may be differences between product batches. If you have any questions, please contact LBTEK Technical Support. To quote this data, please indicate that the data source is from LBTEK.
205 | 98.97905
206 | 99.01048
207 | 99.04429
208 | 99.08095
209 | 99.11667
210 | 99.15286
211 | 99.18667
212 | 99.21524
213 | 99.24714
214 | 99.27429
215 | 99.30524 | LBTEK Mall：www.lbtek.com
216 | 99.33667 | Tel：0731-84165699
217 | 99.36429 | LBTEK Technical Support E-mail：service@lbtek.com
218 | 99.39524
219 | 99.4219
220 | 99.44095
221 | 99.47238
222 | 99.5
223 | 99.52857
224 | 99.55762
225 | 99.57905
226 | 99.59857
227 | 99.62
228 | 99.64048
229 | 99.66429
230 | 99.68619
231 | 99.71
232 | 99.71952
233 | 99.72762
234 | 99.74571
235 | 99.76381
236 | 99.78143
237 | 99.80143
238 | 99.81286
239 | 99.83143
240 | 99.86
241 | 99.87429
242 | 99.88952
243 | 99.88048
244 | 99.86333
245 | 99.84238
246 | 99.82619
247 | 99.82381
248 | 99.83476
249 | 99.83762
250 | 99.84905
251 | 99.85429
252 | 99.84952
253 | 99.85476
254 | 99.85857
255 | 99.85905
256 | 99.87333
257 | 99.86952
258 | 99.86143
259 | 99.85667
260 | 99.85952
261 | 99.85476
262 | 99.8581
263 | 99.84714
264 | 99.85048
265 | 99.85714
266 | 99.85381
267 | 99.84333
268 | 99.83476
269 | 99.82143
270 | 99.82
271 | 99.82048
272 | 99.8081
273 | 99.81952
274 | 99.84143
275 | 99.8581
276 | 99.87286
277 | 99.87095
278 | 99.85238
279 | 99.84381
280 | 99.83
281 | 99.8181
282 | 99.80476
283 | 99.7881
284 | 99.78286
285 | 99.77619
286 | 99.76905
287 | 99.76333
288 | 99.74524
289 | 99.73619
290 | 99.71143
291 | 99.68667
292 | 99.66762
293 | 99.65476
294 | 99.64
295 | 99.64095
296 | 99.62143
297 | 99.60095
298 | 99.58381
299 | 99.56714
300 | 99.55095
301 | 99.5281
302 | 99.51095
303 | 99.49333
304 | 99.48571
305 | 99.46286
306 | 99.44333
307 | 99.41714
308 | 99.40619
309 | 99.40286
310 | 99.4081
311 | 99.38143
312 | 99.35905
313 | 99.32333
314 | 99.29
315 | 99.27333
316 | 99.27524
317 | 99.25952
318 | 99.25714
319 | 99.22476
320 | 99.22
321 | 99.20143
322 | 99.19571
323 | 99.19143
324 | 99.16571
325 | 99.11667
326 | 99.09857
327 | 99.04381
328 | 99.02952
329 | 99.05048
330 | 99.06524
331 | 99.05524
332 | 99.02333
333 | 98.99381
334 | 98.97238
335 | 98.95762
336 | 98.9481
337 | 98.91571
338 | 98.89238
339 | 98.86095
340 | 98.84619
341 | 98.82571
342 | 98.80381
343 | 98.78286
344 | 98.77714
345 | 98.74619
346 | 98.74333
347 | 98.73095
348 | 98.71714
349 | 98.67571
350 | 98.62381
351 | 98.58238
352 | 98.57571
353 | 98.57143
354 | 98.58476
355 | 98.55667
356 | 98.52714
357 | 98.47905
358 | 98.46238
359 | 98.4519
360 | 98.44667
361 | 98.39524
362 | 98.36667
363 | 98.32762
364 | 98.30429
365 | 98.29238
366 | 98.3019
367 | 98.28048
368 | 98.26524
369 | 98.24286
370 | 98.19571
371 | 98.11
372 | 98.04714
373 | 97.99
374 | 97.94048
375 | 97.92143
376 | 97.92762
377 | 97.95095
378 | 97.97
379 | 97.98571
380 | 97.92286
381 | 97.83
382 | 97.73952
383 | 97.63762
384 | 97.57571
385 | 97.55857
386 | 97.5481
387 | 97.49905
388 | 97.49095
389 | 97.42381
390 | 97.39952
391 | 97.35762
392 | 97.35905
393 | 97.2881
394 | 97.31143
395 | 97.28238
396 | 97.24524
397 | 97.15571
398 | 97.05476
399 | 97.00238
400 | 96.99333
401 | 97.00714
402 | 96.97333
403 | 96.9181
404 | 96.82905
405 | 96.82333
406 | 96.78048
407 | 96.82619
408 | 96.75476
409 | 96.71714
410 | 96.66762
411 | 96.64286
412 | 96.61238
413 | 96.62286
414 | 96.5919
415 | 96.56
416 | 96.5681
417 | 96.59429
418 | 96.60095
419 | 96.62619
420 | 96.66905
421 | 96.65048
422 | 96.62905
423 | 96.59571
424 | 96.56
425 | 96.55381
426 | 96.59905
427 | 96.63667
428 | 96.65571
429 | 96.66143
430 | 96.67238
431 | 96.65381
432 | 96.65095
433 | 96.64381
434 | 96.64381
435 | 96.59905
436 | 96.53381
437 | 96.4281
438 | 96.32238
439 | 96.22857
440 | 96.09667
441 | 95.91429
442 | 95.67286
443 | 95.38619
444 | 95.07905
445 | 94.72524
446 | 94.3081
447 | 93.84143
448 | 93.27238
449 | 92.63143
450 | 91.9181
451 | 91.09619
452 | 90.18905
453 | 89.20381
454 | 88.10238
455 | 86.90286
456 | 85.59143
457 | 84.14714
458 | 82.57667
459 | 80.89429
460 | 79.09333
461 | 77.1781
462 | 75.17
463 | 73.06857
464 | 70.87714
465 | 68.58524
466 | 66.18286
467 | 63.68571
468 | 61.13619
469 | 58.53952
470 | 55.91048
471 | 53.24238
472 | 50.54476
473 | 47.84524
474 | 45.1581
475 | 42.51095
476 | 39.92476
477 | 37.3919
478 | 34.9119
479 | 32.48524
480 | 30.11619
481 | 27.82667
482 | 25.64619
483 | 23.56381
484 | 21.58238
485 | 19.70381
486 | 17.92905
487 | 16.2781
488 | 14.74667
489 | 13.33952
490 | 12.05714
491 | 10.88667
492 | 9.82048
493 | 8.86333
494 | 7.99143
495 | 7.21286
496 | 6.51524
497 | 5.88048
498 | 5.30286
499 | 4.78786
500 | 4.33548