## 中文版
Wavelength | Tp | Ts | Tavg | Wavelength | Tavg | Tabs
(nm) | (%) | (%) | (%) | (nm) | (%) | (%)
550 | 97.186 | 97.622 | 97.404 | 685-1600 | 2.620591 | 9.9595
550.5 | 97.128 | 97.511 | 97.3195 | 550-620 | 96.80341 | 95.9275
551 | 97.101 | 97.362 | 97.2315
551.5 | 97.2 | 97.146 | 97.173
552 | 97.329 | 96.939 | 97.134
552.5 | 97.502 | 96.71 | 97.106
553 | 97.764 | 96.466 | 97.115 | DM10-650SP Short Pass Dichroic Mirror, UVFS, D=25.4 mm Transmission Cutoff & Reflection Start: 650 nm This file indicates a typical data and there may be differences between product batches. If you have any questions, please contact LBTEK Technical Support. To quote this data, please indicate that the data source is from LBTEK.
553.5 | 97.96 | 96.3 | 97.13
554 | 98.093 | 96.155 | 97.124
554.5 | 98.262 | 96.005 | 97.1335
555 | 98.339 | 95.898 | 97.1185
555.5 | 98.344 | 95.872 | 97.108
556 | 98.327 | 95.827 | 97.077
556.5 | 98.249 | 95.876 | 97.0625
557 | 98.032 | 95.947 | 96.9895
557.5 | 97.843 | 96.04 | 96.9415
558 | 97.655 | 96.136 | 96.8955 | LBTEK Mall：www.lbtek.com Tel：0731-84165699 LBTEK Technical Support E-mail：service@lbtek.com
558.5 | 97.435 | 96.33 | 96.8825
559 | 97.206 | 96.429 | 96.8175
559.5 | 96.975 | 96.498 | 96.7365
560 | 96.742 | 96.526 | 96.634
560.5 | 96.611 | 96.587 | 96.599
561 | 96.5 | 96.531 | 96.5155
561.5 | 96.424 | 96.492 | 96.458
562 | 96.413 | 96.412 | 96.4125
562.5 | 96.538 | 96.319 | 96.4285
563 | 96.599 | 96.186 | 96.3925
563.5 | 96.77 | 96.103 | 96.4365
564 | 97.003 | 95.969 | 96.486
564.5 | 97.304 | 95.889 | 96.5965
565 | 97.523 | 95.91 | 96.7165
565.5 | 97.705 | 95.934 | 96.8195
566 | 97.882 | 95.904 | 96.893
566.5 | 97.954 | 95.951 | 96.9525
567 | 97.981 | 96.036 | 97.0085
567.5 | 97.915 | 96.069 | 96.992
568 | 97.835 | 96.16 | 96.9975
568.5 | 97.63 | 96.289 | 96.9595
569 | 97.425 | 96.456 | 96.9405
569.5 | 97.148 | 96.612 | 96.88
570 | 96.859 | 96.755 | 96.807
570.5 | 96.623 | 96.767 | 96.695
571 | 96.435 | 96.756 | 96.5955
571.5 | 96.286 | 96.696 | 96.491
572 | 96.164 | 96.564 | 96.364
572.5 | 96.144 | 96.441 | 96.2925
573 | 96.195 | 96.328 | 96.2615
573.5 | 96.325 | 96.187 | 96.256
574 | 96.493 | 96.064 | 96.2785
574.5 | 96.76 | 95.95 | 96.355
575 | 97.065 | 95.858 | 96.4615
575.5 | 97.349 | 95.833 | 96.591
576 | 97.615 | 95.829 | 96.722
576.5 | 97.928 | 95.812 | 96.87
577 | 98.171 | 95.9 | 97.0355
577.5 | 98.311 | 96.04 | 97.1755
578 | 98.411 | 96.157 | 97.284
578.5 | 98.484 | 96.328 | 97.406
579 | 98.388 | 96.48 | 97.434
579.5 | 98.335 | 96.625 | 97.48
580 | 98.309 | 96.672 | 97.4905
580.5 | 98.157 | 96.709 | 97.433
581 | 97.984 | 96.713 | 97.3485
581.5 | 97.858 | 96.699 | 97.2785
582 | 97.688 | 96.458 | 97.073
582.5 | 97.424 | 96.304 | 96.864
583 | 97.31 | 96.099 | 96.7045
583.5 | 97.201 | 95.861 | 96.531
584 | 97.093 | 95.585 | 96.339
584.5 | 97.061 | 95.361 | 96.211
585 | 97.18 | 95.088 | 96.134
585.5 | 97.299 | 94.784 | 96.0415
586 | 97.432 | 94.482 | 95.957
586.5 | 97.627 | 94.228 | 95.9275
587 | 97.811 | 94.105 | 95.958
587.5 | 97.925 | 93.942 | 95.9335
588 | 98.052 | 93.894 | 95.973
588.5 | 98.191 | 93.857 | 96.024
589 | 98.339 | 93.885 | 96.112
589.5 | 98.407 | 93.924 | 96.1655
590 | 98.515 | 94.126 | 96.3205
590.5 | 98.522 | 94.29 | 96.406
591 | 98.517 | 94.566 | 96.5415
591.5 | 98.455 | 94.847 | 96.651
592 | 98.329 | 95.143 | 96.736
592.5 | 98.131 | 95.346 | 96.7385
593 | 97.944 | 95.644 | 96.794
593.5 | 97.731 | 95.943 | 96.837
594 | 97.442 | 96.187 | 96.8145
594.5 | 97.24 | 96.48 | 96.86
595 | 97.04 | 96.731 | 96.8855
595.5 | 96.921 | 96.91 | 96.9155
596 | 96.795 | 97.035 | 96.915
596.5 | 96.705 | 97.163 | 96.934
597 | 96.651 | 97.23 | 96.9405
597.5 | 96.618 | 97.348 | 96.983
598 | 96.551 | 97.464 | 97.0075
598.5 | 96.618 | 97.5 | 97.059
599 | 96.687 | 97.544 | 97.1155
599.5 | 96.698 | 97.605 | 97.1515
600 | 96.81 | 97.609 | 97.2095
600.5 | 96.91 | 97.616 | 97.263
601 | 96.916 | 97.603 | 97.2595
601.5 | 97.051 | 97.621 | 97.336
602 | 97.215 | 97.561 | 97.388
602.5 | 97.31 | 97.538 | 97.424
603 | 97.364 | 97.482 | 97.423
603.5 | 97.392 | 97.434 | 97.413
604 | 97.356 | 97.304 | 97.33
604.5 | 97.288 | 97.183 | 97.2355
605 | 97.239 | 97.018 | 97.1285
605.5 | 97.163 | 96.867 | 97.015
606 | 97.153 | 96.712 | 96.9325
606.5 | 97.219 | 96.641 | 96.93
607 | 97.246 | 96.537 | 96.8915
607.5 | 97.233 | 96.455 | 96.844
608 | 97.232 | 96.327 | 96.7795
608.5 | 97.27 | 96.289 | 96.7795
609 | 97.209 | 96.152 | 96.6805
609.5 | 97.196 | 96.092 | 96.644
610 | 97.241 | 96.018 | 96.6295
610.5 | 97.318 | 95.943 | 96.6305
611 | 97.343 | 95.804 | 96.5735
611.5 | 97.4 | 95.767 | 96.5835
612 | 97.492 | 95.692 | 96.592
612.5 | 97.604 | 95.576 | 96.59
613 | 97.738 | 95.509 | 96.6235
613.5 | 97.906 | 95.454 | 96.68
614 | 98.021 | 95.326 | 96.6735
614.5 | 98.112 | 95.178 | 96.645
615 | 98.189 | 95.067 | 96.628
615.5 | 98.286 | 94.944 | 96.615
616 | 98.337 | 94.834 | 96.5855
616.5 | 98.478 | 94.783 | 96.6305
617 | 98.584 | 94.77 | 96.677
617.5 | 98.747 | 94.743 | 96.745
618 | 98.865 | 94.749 | 96.807
618.5 | 98.992 | 94.762 | 96.877
619 | 99.11 | 94.746 | 96.928
619.5 | 99.264 | 94.776 | 97.02
620 | 99.301 | 94.824 | 97.0625
620.5 | 99.434 | 94.91 | 97.172
621 | 99.533 | 95.036 | 97.2845
621.5 | 99.544 | 95.2 | 97.372
622 | 99.531 | 95.292 | 97.4115
622.5 | 99.598 | 95.447 | 97.5225
623 | 99.544 | 95.521 | 97.5325
623.5 | 99.507 | 95.591 | 97.549
624 | 99.521 | 95.641 | 97.581
624.5 | 99.569 | 95.742 | 97.6555
625 | 99.497 | 95.816 | 97.6565
625.5 | 99.409 | 95.881 | 97.645
626 | 99.36 | 95.852 | 97.606
626.5 | 99.351 | 95.726 | 97.5385
627 | 99.252 | 95.569 | 97.4105
627.5 | 99.135 | 95.298 | 97.2165
628 | 99.122 | 95.011 | 97.0665
628.5 | 99.085 | 94.567 | 96.826
629 | 98.981 | 94.003 | 96.492
629.5 | 98.91 | 93.089 | 95.9995
630 | 98.911 | 91.976 | 95.4435
630.5 | 98.798 | 90.472 | 94.635
631 | 98.616 | 88.649 | 93.6325
631.5 | 98.349 | 86.465 | 92.407
632 | 97.917 | 83.77 | 90.8435
632.5 | 97.386 | 80.538 | 88.962
633 | 96.814 | 76.88 | 86.847
633.5 | 96.07 | 72.813 | 84.4415
634 | 95.15 | 68.149 | 81.6495
634.5 | 94.175 | 63.332 | 78.7535
635 | 92.892 | 58.103 | 75.4975
635.5 | 91.466 | 52.825 | 72.1455
636 | 89.81 | 47.287 | 68.5485
636.5 | 88.085 | 42.058 | 65.0715
637 | 86.202 | 36.893 | 61.5475
637.5 | 84.356 | 32.286 | 58.321
638 | 82.355 | 27.793 | 55.074
638.5 | 80.387 | 23.833 | 52.11
639 | 78.295 | 20.254 | 49.2745
639.5 | 76.342 | 17.207 | 46.7745
640 | 74.389 | 14.435 | 44.412
640.5 | 72.473 | 12.158 | 42.3155
641 | 70.735 | 10.297 | 40.516
641.5 | 69.167 | 8.684 | 38.9255
642 | 67.659 | 7.32 | 37.4895
642.5 | 66.388 | 6.24 | 36.314
643 | 65.356 | 5.366 | 35.361
643.5 | 64.455 | 4.658 | 34.5565
644 | 63.833 | 4.09 | 33.9615
644.5 | 63.436 | 3.622 | 33.529
645 | 63.198 | 3.252 | 33.225
645.5 | 63.101 | 2.935 | 33.018
646 | 63.186 | 2.679 | 32.9325
646.5 | 63.379 | 2.458 | 32.9185
647 | 63.67 | 2.287 | 32.9785
647.5 | 63.955 | 2.132 | 33.0435
648 | 64.339 | 2.005 | 33.172
648.5 | 64.682 | 1.889 | 33.2855
649 | 64.959 | 1.796 | 33.3775
649.5 | 65.132 | 1.71 | 33.421
650 | 65.287 | 1.64 | 33.4635
650.5 | 65.24 | 1.574 | 33.407
651 | 65.022 | 1.518 | 33.27
651.5 | 64.587 | 1.465 | 33.026
652 | 63.851 | 1.418 | 32.6345
652.5 | 62.869 | 1.372 | 32.1205
653 | 61.589 | 1.329 | 31.459
653.5 | 60.089 | 1.287 | 30.688
654 | 58.297 | 1.245 | 29.771
654.5 | 56.335 | 1.205 | 28.77
655 | 54.053 | 1.166 | 27.6095
655.5 | 51.702 | 1.128 | 26.415
656 | 49.078 | 1.09 | 25.084
656.5 | 46.446 | 1.056 | 23.751
657 | 43.587 | 1.02 | 22.3035
657.5 | 40.749 | 0.987 | 20.868
658 | 37.739 | 0.956 | 19.3475
658.5 | 34.896 | 0.929 | 17.9125
659 | 32.015 | 0.901 | 16.458
659.5 | 29.382 | 0.879 | 15.1305
660 | 26.933 | 0.857 | 13.895
660.5 | 24.711 | 0.837 | 12.774
661 | 22.524 | 0.82 | 11.672
661.5 | 20.508 | 0.805 | 10.6565
662 | 18.603 | 0.791 | 9.697
662.5 | 16.711 | 0.778 | 8.7445
663 | 15.006 | 0.765 | 7.8855
663.5 | 13.456 | 0.754 | 7.105
664 | 12.023 | 0.743 | 6.383
664.5 | 10.681 | 0.733 | 5.707
665 | 9.533 | 0.725 | 5.129
665.5 | 8.45 | 0.718 | 4.584
666 | 7.508 | 0.71 | 4.109
666.5 | 6.685 | 0.704 | 3.6945
667 | 6.015 | 0.699 | 3.357
667.5 | 5.396 | 0.694 | 3.045
668 | 4.857 | 0.689 | 2.773
668.5 | 4.383 | 0.685 | 2.534
669 | 3.961 | 0.681 | 2.321
669.5 | 3.585 | 0.676 | 2.1305
670 | 3.269 | 0.673 | 1.971
670.5 | 2.993 | 0.671 | 1.832
671 | 2.741 | 0.669 | 1.705
671.5 | 2.537 | 0.667 | 1.602
672 | 2.355 | 0.667 | 1.511
672.5 | 2.198 | 0.666 | 1.432
673 | 2.059 | 0.666 | 1.3625
673.5 | 1.946 | 0.666 | 1.306
674 | 1.837 | 0.667 | 1.252
674.5 | 1.75 | 0.669 | 1.2095
675 | 1.677 | 0.67 | 1.1735
675.5 | 1.617 | 0.672 | 1.1445
676 | 1.568 | 0.675 | 1.1215
676.5 | 1.53 | 0.678 | 1.104
677 | 1.497 | 0.681 | 1.089
677.5 | 1.476 | 0.685 | 1.0805
678 | 1.458 | 0.689 | 1.0735
678.5 | 1.448 | 0.694 | 1.071
679 | 1.448 | 0.701 | 1.0745
679.5 | 1.458 | 0.71 | 1.084
680 | 1.479 | 0.721 | 1.1
680.5 | 1.506 | 0.733 | 1.1195
681 | 1.543 | 0.747 | 1.145
681.5 | 1.585 | 0.76 | 1.1725
682 | 1.645 | 0.777 | 1.211
682.5 | 1.71 | 0.791 | 1.2505
683 | 1.799 | 0.81 | 1.3045
683.5 | 1.894 | 0.827 | 1.3605
684 | 2.002 | 0.846 | 1.424
684.5 | 2.114 | 0.862 | 1.488
685 | 2.245 | 0.876 | 1.5605
685.5 | 2.376 | 0.888 | 1.632
686 | 2.504 | 0.898 | 1.701
686.5 | 2.644 | 0.903 | 1.7735
687 | 2.78 | 0.906 | 1.843
687.5 | 2.907 | 0.907 | 1.907
688 | 3.027 | 0.904 | 1.9655
688.5 | 3.146 | 0.894 | 2.02
689 | 3.236 | 0.881 | 2.0585
689.5 | 3.304 | 0.865 | 2.0845
690 | 3.341 | 0.849 | 2.095
690.5 | 3.346 | 0.83 | 2.088
691 | 3.31 | 0.815 | 2.0625
691.5 | 3.245 | 0.799 | 2.022
692 | 3.158 | 0.782 | 1.97
692.5 | 3.038 | 0.766 | 1.902
693 | 2.9 | 0.751 | 1.8255
693.5 | 2.757 | 0.738 | 1.7475
694 | 2.597 | 0.725 | 1.661
694.5 | 2.431 | 0.717 | 1.574
695 | 2.269 | 0.711 | 1.49
695.5 | 2.112 | 0.704 | 1.408
696 | 1.954 | 0.697 | 1.3255
696.5 | 1.82 | 0.694 | 1.257
697 | 1.687 | 0.69 | 1.1885
697.5 | 1.569 | 0.688 | 1.1285
698 | 1.461 | 0.688 | 1.0745
698.5 | 1.371 | 0.688 | 1.0295
699 | 1.281 | 0.688 | 0.9845
699.5 | 1.211 | 0.687 | 0.949
700 | 1.148 | 0.686 | 0.917
700.5 | 1.093 | 0.686 | 0.8895
701 | 1.042 | 0.684 | 0.863
701.5 | 1.006 | 0.684 | 0.845
702 | 0.97 | 0.687 | 0.8285
702.5 | 0.945 | 0.69 | 0.8175
703 | 0.924 | 0.691 | 0.8075
703.5 | 0.908 | 0.695 | 0.8015
704 | 0.893 | 0.7 | 0.7965
704.5 | 0.884 | 0.702 | 0.793
705 | 0.876 | 0.707 | 0.7915
705.5 | 0.879 | 0.714 | 0.7965
706 | 0.882 | 0.718 | 0.8
706.5 | 0.889 | 0.723 | 0.806
707 | 0.902 | 0.73 | 0.816
707.5 | 0.921 | 0.736 | 0.8285
708 | 0.94 | 0.744 | 0.842
708.5 | 0.963 | 0.753 | 0.858
709 | 0.989 | 0.765 | 0.877
709.5 | 1.012 | 0.776 | 0.894
710 | 1.037 | 0.786 | 0.9115
710.5 | 1.066 | 0.799 | 0.9325
711 | 1.103 | 0.812 | 0.9575
711.5 | 1.142 | 0.823 | 0.9825
712 | 1.188 | 0.836 | 1.012
712.5 | 1.236 | 0.849 | 1.0425
713 | 1.281 | 0.863 | 1.072
713.5 | 1.328 | 0.879 | 1.1035
714 | 1.376 | 0.895 | 1.1355
714.5 | 1.429 | 0.913 | 1.171
715 | 1.484 | 0.931 | 1.2075
715.5 | 1.542 | 0.948 | 1.245
716 | 1.598 | 0.965 | 1.2815
716.5 | 1.663 | 0.983 | 1.323
717 | 1.723 | 0.998 | 1.3605
717.5 | 1.784 | 1.013 | 1.3985
718 | 1.847 | 1.029 | 1.438
718.5 | 1.915 | 1.045 | 1.48
719 | 1.972 | 1.059 | 1.5155
719.5 | 2.019 | 1.096 | 1.5575
720 | 2.061 | 1.127 | 1.594
720.5 | 2.111 | 1.163 | 1.637
721 | 2.156 | 1.19 | 1.673
721.5 | 2.208 | 1.226 | 1.717
722 | 2.281 | 1.237 | 1.759
722.5 | 2.358 | 1.25 | 1.804
723 | 2.433 | 1.253 | 1.843
723.5 | 2.504 | 1.263 | 1.8835
724 | 2.572 | 1.258 | 1.915
724.5 | 2.645 | 1.254 | 1.9495
725 | 2.724 | 1.245 | 1.9845
725.5 | 2.8 | 1.238 | 2.019
726 | 2.887 | 1.224 | 2.0555
726.5 | 2.97 | 1.212 | 2.091
727 | 3.042 | 1.197 | 2.1195
727.5 | 3.108 | 1.188 | 2.148
728 | 3.171 | 1.174 | 2.1725
728.5 | 3.239 | 1.153 | 2.196
729 | 3.303 | 1.133 | 2.218
729.5 | 3.361 | 1.11 | 2.2355
730 | 3.407 | 1.085 | 2.246
730.5 | 3.445 | 1.064 | 2.2545
731 | 3.459 | 1.049 | 2.254
731.5 | 3.464 | 1.035 | 2.2495
732 | 3.446 | 1.023 | 2.2345
732.5 | 3.411 | 1.003 | 2.207
733 | 3.365 | 0.992 | 2.1785
733.5 | 3.305 | 0.978 | 2.1415
734 | 3.227 | 0.966 | 2.0965
734.5 | 3.142 | 0.957 | 2.0495
735 | 3.049 | 0.954 | 2.0015
735.5 | 2.924 | 0.947 | 1.9355
736 | 2.796 | 0.941 | 1.8685
736.5 | 2.672 | 0.937 | 1.8045
737 | 2.547 | 0.937 | 1.742
737.5 | 2.44 | 0.932 | 1.686
738 | 2.342 | 0.93 | 1.636
738.5 | 2.239 | 0.929 | 1.584
739 | 2.12 | 0.928 | 1.524
739.5 | 2.013 | 0.925 | 1.469
740 | 1.895 | 0.928 | 1.4115
740.5 | 1.8 | 0.927 | 1.3635
741 | 1.712 | 0.93 | 1.321
741.5 | 1.646 | 0.932 | 1.289
742 | 1.581 | 0.935 | 1.258
742.5 | 1.523 | 0.943 | 1.233
743 | 1.468 | 0.954 | 1.211
743.5 | 1.42 | 0.966 | 1.193
744 | 1.379 | 0.982 | 1.1805
744.5 | 1.349 | 0.997 | 1.173
745 | 1.326 | 1.011 | 1.1685
745.5 | 1.306 | 1.031 | 1.1685
746 | 1.298 | 1.051 | 1.1745
746.5 | 1.297 | 1.072 | 1.1845
747 | 1.299 | 1.095 | 1.197
747.5 | 1.303 | 1.122 | 1.2125
748 | 1.318 | 1.149 | 1.2335
748.5 | 1.333 | 1.175 | 1.254
749 | 1.362 | 1.207 | 1.2845
749.5 | 1.398 | 1.237 | 1.3175
750 | 1.442 | 1.274 | 1.358
750.5 | 1.487 | 1.304 | 1.3955
751 | 1.541 | 1.34 | 1.4405
751.5 | 1.595 | 1.368 | 1.4815
752 | 1.639 | 1.401 | 1.52
752.5 | 1.725 | 1.424 | 1.5745
753 | 1.825 | 1.443 | 1.634
753.5 | 1.934 | 1.459 | 1.6965
754 | 2.049 | 1.47 | 1.7595
754.5 | 2.186 | 1.477 | 1.8315
755 | 2.302 | 1.471 | 1.8865
755.5 | 2.433 | 1.465 | 1.949
756 | 2.592 | 1.449 | 2.0205
756.5 | 2.764 | 1.429 | 2.0965
757 | 2.939 | 1.404 | 2.1715
757.5 | 3.118 | 1.382 | 2.25
758 | 3.286 | 1.354 | 2.32
758.5 | 3.427 | 1.333 | 2.38
759 | 3.559 | 1.311 | 2.435
759.5 | 3.677 | 1.289 | 2.483
760 | 3.808 | 1.263 | 2.5355
760.5 | 3.927 | 1.246 | 2.5865
761 | 4.025 | 1.225 | 2.625
761.5 | 4.101 | 1.209 | 2.655
762 | 4.168 | 1.197 | 2.6825
762.5 | 4.183 | 1.19 | 2.6865
763 | 4.173 | 1.185 | 2.679
763.5 | 4.148 | 1.179 | 2.6635
764 | 4.111 | 1.174 | 2.6425
764.5 | 4.055 | 1.17 | 2.6125
765 | 3.99 | 1.166 | 2.578
765.5 | 3.924 | 1.162 | 2.543
766 | 3.852 | 1.163 | 2.5075
766.5 | 3.774 | 1.162 | 2.468
767 | 3.68 | 1.157 | 2.4185
767.5 | 3.598 | 1.153 | 2.3755
768 | 3.509 | 1.152 | 2.3305
768.5 | 3.432 | 1.147 | 2.2895
769 | 3.362 | 1.141 | 2.2515
769.5 | 3.315 | 1.138 | 2.2265
770 | 3.27 | 1.134 | 2.202
770.5 | 3.24 | 1.122 | 2.181
771 | 3.222 | 1.117 | 2.1695
771.5 | 3.215 | 1.108 | 2.1615
772 | 3.227 | 1.1 | 2.1635
772.5 | 3.252 | 1.09 | 2.171
773 | 3.291 | 1.081 | 2.186
773.5 | 3.337 | 1.067 | 2.202
774 | 3.406 | 1.056 | 2.231
774.5 | 3.483 | 1.043 | 2.263
775 | 3.574 | 1.033 | 2.3035
775.5 | 3.675 | 1.026 | 2.3505
776 | 3.782 | 1.02 | 2.401
776.5 | 3.878 | 1.015 | 2.4465
777 | 3.969 | 1.012 | 2.4905
777.5 | 4.047 | 1.005 | 2.526
778 | 4.111 | 0.999 | 2.555
778.5 | 4.159 | 0.994 | 2.5765
779 | 4.192 | 0.985 | 2.5885
779.5 | 4.201 | 0.977 | 2.589
780 | 4.193 | 0.973 | 2.583
780.5 | 4.17 | 0.97 | 2.57
781 | 4.123 | 0.963 | 2.543
781.5 | 4.081 | 0.961 | 2.521
782 | 3.99 | 0.96 | 2.475
782.5 | 3.879 | 0.959 | 2.419
783 | 3.734 | 0.955 | 2.3445
783.5 | 3.577 | 0.955 | 2.266
784 | 3.368 | 0.955 | 2.1615
784.5 | 3.179 | 0.956 | 2.0675
785 | 2.966 | 0.955 | 1.9605
785.5 | 2.768 | 0.96 | 1.864
786 | 2.571 | 0.963 | 1.767
786.5 | 2.398 | 0.963 | 1.6805
787 | 2.233 | 0.964 | 1.5985
787.5 | 2.09 | 0.969 | 1.5295
788 | 1.956 | 0.967 | 1.4615
788.5 | 1.84 | 0.967 | 1.4035
789 | 1.733 | 0.972 | 1.3525
789.5 | 1.615 | 0.978 | 1.2965
790 | 1.506 | 0.982 | 1.244
790.5 | 1.409 | 0.992 | 1.2005
791 | 1.315 | 1.002 | 1.1585
791.5 | 1.222 | 1.012 | 1.117
792 | 1.162 | 1.017 | 1.0895
792.5 | 1.116 | 1.025 | 1.0705
793 | 1.071 | 1.03 | 1.0505
793.5 | 1.034 | 1.033 | 1.0335
794 | 1.002 | 1.042 | 1.022
794.5 | 0.973 | 1.052 | 1.0125
795 | 0.947 | 1.062 | 1.0045
795.5 | 0.923 | 1.072 | 0.9975
796 | 0.904 | 1.084 | 0.994
796.5 | 0.888 | 1.093 | 0.9905
797 | 0.881 | 1.104 | 0.9925
797.5 | 0.878 | 1.112 | 0.995
798 | 0.876 | 1.123 | 0.9995
798.5 | 0.879 | 1.13 | 1.0045
799 | 0.885 | 1.133 | 1.009
799.5 | 0.894 | 1.134 | 1.014
800 | 0.905 | 1.129 | 1.017
800.5 | 0.932 | 1.122 | 1.027
801 | 0.957 | 1.115 | 1.036
801.5 | 0.992 | 1.104 | 1.048
802 | 1.028 | 1.091 | 1.0595
802.5 | 1.072 | 1.081 | 1.0765
803 | 1.115 | 1.069 | 1.092
803.5 | 1.148 | 1.057 | 1.1025
804 | 1.203 | 1.052 | 1.1275
804.5 | 1.266 | 1.046 | 1.156
805 | 1.341 | 1.043 | 1.192
805.5 | 1.422 | 1.039 | 1.2305
806 | 1.532 | 1.035 | 1.2835
806.5 | 1.641 | 1.028 | 1.3345
807 | 1.778 | 1.021 | 1.3995
807.5 | 1.943 | 1.015 | 1.479
808 | 2.117 | 1.012 | 1.5645
808.5 | 2.305 | 1.01 | 1.6575
809 | 2.509 | 1.008 | 1.7585
809.5 | 2.713 | 1.007 | 1.86
810 | 2.882 | 1.009 | 1.9455
810.5 | 3.075 | 1.004 | 2.0395
811 | 3.267 | 1.005 | 2.136
811.5 | 3.448 | 1.005 | 2.2265
812 | 3.616 | 1.01 | 2.313
812.5 | 3.788 | 1.011 | 2.3995
813 | 3.944 | 1.017 | 2.4805
813.5 | 4.085 | 1.022 | 2.5535
814 | 4.194 | 1.026 | 2.61
814.5 | 4.273 | 1.028 | 2.6505
815 | 4.324 | 1.029 | 2.6765
815.5 | 4.322 | 1.029 | 2.6755
816 | 4.278 | 1.027 | 2.6525
816.5 | 4.217 | 1.026 | 2.6215
817 | 4.141 | 1.024 | 2.5825
817.5 | 4.04 | 1.023 | 2.5315
818 | 3.953 | 1.024 | 2.4885
818.5 | 3.79 | 1.024 | 2.407
819 | 3.613 | 1.026 | 2.3195
819.5 | 3.418 | 1.031 | 2.2245
820 | 3.216 | 1.033 | 2.1245
820.5 | 2.991 | 1.034 | 2.0125
821 | 2.83 | 1.035 | 1.9325
821.5 | 2.68 | 1.039 | 1.8595
822 | 2.529 | 1.041 | 1.785
822.5 | 2.409 | 1.044 | 1.7265
823 | 2.281 | 1.049 | 1.665
823.5 | 2.171 | 1.053 | 1.612
824 | 2.063 | 1.054 | 1.5585
824.5 | 1.965 | 1.053 | 1.509
825 | 1.866 | 1.054 | 1.46
825.5 | 1.789 | 1.053 | 1.421
826 | 1.71 | 1.054 | 1.382
826.5 | 1.633 | 1.051 | 1.342
827 | 1.575 | 1.05 | 1.3125
827.5 | 1.519 | 1.052 | 1.2855
828 | 1.471 | 1.051 | 1.261
828.5 | 1.44 | 1.052 | 1.246
829 | 1.412 | 1.056 | 1.234
829.5 | 1.401 | 1.048 | 1.2245
830 | 1.393 | 1.049 | 1.221
830.5 | 1.384 | 1.053 | 1.2185
831 | 1.386 | 1.078 | 1.232
831.5 | 1.394 | 1.069 | 1.2315
832 | 1.389 | 1.096 | 1.2425
832.5 | 1.385 | 1.094 | 1.2395
833 | 1.377 | 1.095 | 1.236
833.5 | 1.358 | 1.077 | 1.2175
834 | 1.359 | 1.101 | 1.23
834.5 | 1.346 | 1.089 | 1.2175
835 | 1.348 | 1.097 | 1.2225
835.5 | 1.349 | 1.084 | 1.2165
836 | 1.357 | 1.07 | 1.2135
836.5 | 1.339 | 1.072 | 1.2055
837 | 1.349 | 1.083 | 1.216
837.5 | 1.343 | 1.084 | 1.2135
838 | 1.327 | 1.109 | 1.218
838.5 | 1.319 | 1.134 | 1.2265
839 | 1.319 | 1.123 | 1.221
839.5 | 1.305 | 1.123 | 1.214
840 | 1.294 | 1.146 | 1.22
840.5 | 1.286 | 1.127 | 1.2065
841 | 1.27 | 1.133 | 1.2015
841.5 | 1.246 | 1.137 | 1.1915
842 | 1.235 | 1.144 | 1.1895
842.5 | 1.208 | 1.114 | 1.161
843 | 1.185 | 1.133 | 1.159
843.5 | 1.151 | 1.122 | 1.1365
844 | 1.122 | 1.128 | 1.125
844.5 | 1.072 | 1.125 | 1.0985
845 | 1.044 | 1.127 | 1.0855
845.5 | 1.019 | 1.118 | 1.0685
846 | 1.008 | 1.115 | 1.0615
846.5 | 0.985 | 1.098 | 1.0415
847 | 0.964 | 1.089 | 1.0265
847.5 | 0.941 | 1.1 | 1.0205
848 | 0.912 | 1.094 | 1.003
848.5 | 0.879 | 1.1 | 0.9895
849 | 0.851 | 1.124 | 0.9875
849.5 | 0.836 | 1.137 | 0.9865
850 | 0.814 | 1.131 | 0.9725
850.5 | 0.798 | 1.143 | 0.9705
851 | 0.794 | 1.133 | 0.9635
851.5 | 0.79 | 1.124 | 0.957
852 | 0.778 | 1.112 | 0.945
852.5 | 0.757 | 1.091 | 0.924
853 | 0.741 | 1.094 | 0.9175
853.5 | 0.729 | 1.106 | 0.9175
854 | 0.716 | 1.106 | 0.911
854.5 | 0.701 | 1.119 | 0.91
855 | 0.711 | 1.148 | 0.9295
855.5 | 0.706 | 1.138 | 0.922
856 | 0.696 | 1.143 | 0.9195
856.5 | 0.697 | 1.149 | 0.923
857 | 0.699 | 1.144 | 0.9215
857.5 | 0.681 | 1.132 | 0.9065
858 | 0.683 | 1.143 | 0.913
858.5 | 0.683 | 1.142 | 0.9125
859 | 0.675 | 1.144 | 0.9095
859.5 | 0.679 | 1.151 | 0.915
860 | 0.698 | 1.172 | 0.935
860.5 | 0.72 | 1.168 | 0.944
861 | 0.723 | 1.161 | 0.942
861.5 | 0.742 | 1.145 | 0.9435
862 | 0.747 | 1.137 | 0.942
862.5 | 0.758 | 1.119 | 0.9385
863 | 0.756 | 1.117 | 0.9365
863.5 | 0.783 | 1.129 | 0.956
864 | 0.801 | 1.146 | 0.9735
864.5 | 0.829 | 1.153 | 0.991
865 | 0.849 | 1.17 | 1.0095
865.5 | 0.874 | 1.169 | 1.0215
866 | 0.896 | 1.16 | 1.028
866.5 | 0.911 | 1.161 | 1.036
867 | 0.942 | 1.171 | 1.0565
867.5 | 0.968 | 1.173 | 1.0705
868 | 1.01 | 1.179 | 1.0945
868.5 | 1.063 | 1.192 | 1.1275
869 | 1.126 | 1.191 | 1.1585
869.5 | 1.184 | 1.186 | 1.185
870 | 1.253 | 1.167 | 1.21
870.5 | 1.313 | 1.165 | 1.239
871 | 1.368 | 1.162 | 1.265
871.5 | 1.434 | 1.176 | 1.305
872 | 1.504 | 1.175 | 1.3395
872.5 | 1.578 | 1.19 | 1.384
873 | 1.658 | 1.196 | 1.427
873.5 | 1.751 | 1.194 | 1.4725
874 | 1.84 | 1.176 | 1.508
874.5 | 1.918 | 1.178 | 1.548
875 | 2.019 | 1.177 | 1.598
875.5 | 2.132 | 1.17 | 1.651
876 | 2.257 | 1.176 | 1.7165
876.5 | 2.383 | 1.182 | 1.7825
877 | 2.535 | 1.186 | 1.8605
877.5 | 2.716 | 1.197 | 1.9565
878 | 2.887 | 1.199 | 2.043
878.5 | 3.044 | 1.196 | 2.12
879 | 3.218 | 1.202 | 2.21
879.5 | 3.399 | 1.196 | 2.2975
880 | 3.538 | 1.19 | 2.364
880.5 | 3.681 | 1.196 | 2.4385
881 | 3.833 | 1.193 | 2.513
881.5 | 3.972 | 1.193 | 2.5825
882 | 4.099 | 1.199 | 2.649
882.5 | 4.221 | 1.198 | 2.7095
883 | 4.33 | 1.203 | 2.7665
883.5 | 4.43 | 1.207 | 2.8185
884 | 4.529 | 1.214 | 2.8715
884.5 | 4.602 | 1.216 | 2.909
885 | 4.676 | 1.228 | 2.952
885.5 | 4.739 | 1.221 | 2.98
886 | 4.787 | 1.224 | 3.0055
886.5 | 4.809 | 1.213 | 3.011
887 | 4.83 | 1.21 | 3.02
887.5 | 4.825 | 1.205 | 3.015
888 | 4.815 | 1.214 | 3.0145
888.5 | 4.787 | 1.218 | 3.0025
889 | 4.751 | 1.224 | 2.9875
889.5 | 4.707 | 1.232 | 2.9695
890 | 4.655 | 1.238 | 2.9465
890.5 | 4.589 | 1.233 | 2.911
891 | 4.519 | 1.239 | 2.879
891.5 | 4.445 | 1.235 | 2.84
892 | 4.355 | 1.242 | 2.7985
892.5 | 4.253 | 1.246 | 2.7495
893 | 4.152 | 1.256 | 2.704
893.5 | 4.03 | 1.255 | 2.6425
894 | 3.907 | 1.263 | 2.585
894.5 | 3.775 | 1.26 | 2.5175
895 | 3.654 | 1.261 | 2.4575
895.5 | 3.528 | 1.262 | 2.395
896 | 3.416 | 1.272 | 2.344
896.5 | 3.303 | 1.278 | 2.2905
897 | 3.198 | 1.283 | 2.2405
897.5 | 3.093 | 1.283 | 2.188
898 | 3.007 | 1.289 | 2.148
898.5 | 2.927 | 1.283 | 2.105
899 | 2.852 | 1.278 | 2.065
899.5 | 2.765 | 1.277 | 2.021
900 | 2.687 | 1.285 | 1.986
900.5 | 2.585 | 1.298 | 1.9415
901 | 2.485 | 1.313 | 1.899
901.5 | 2.387 | 1.341 | 1.864
902 | 2.32 | 1.362 | 1.841
902.5 | 2.236 | 1.374 | 1.805
903 | 2.167 | 1.386 | 1.7765
903.5 | 2.098 | 1.409 | 1.7535
904 | 2.031 | 1.421 | 1.726
904.5 | 1.957 | 1.446 | 1.7015
905 | 1.893 | 1.469 | 1.681
905.5 | 1.834 | 1.497 | 1.6655
906 | 1.772 | 1.519 | 1.6455
906.5 | 1.717 | 1.548 | 1.6325
907 | 1.654 | 1.592 | 1.623
907.5 | 1.599 | 1.65 | 1.6245
908 | 1.543 | 1.712 | 1.6275
908.5 | 1.498 | 1.78 | 1.639
909 | 1.452 | 1.853 | 1.6525
909.5 | 1.415 | 1.919 | 1.667
910 | 1.376 | 1.989 | 1.6825
910.5 | 1.348 | 2.062 | 1.705
911 | 1.317 | 2.133 | 1.725
911.5 | 1.288 | 2.214 | 1.751
912 | 1.26 | 2.315 | 1.7875
912.5 | 1.233 | 2.41 | 1.8215
913 | 1.207 | 2.492 | 1.8495
913.5 | 1.181 | 2.577 | 1.879
914 | 1.158 | 2.629 | 1.8935
914.5 | 1.143 | 2.679 | 1.911
915 | 1.128 | 2.729 | 1.9285
915.5 | 1.111 | 2.767 | 1.939
916 | 1.1 | 2.8 | 1.95
916.5 | 1.088 | 2.847 | 1.9675
917 | 1.075 | 2.858 | 1.9665
917.5 | 1.066 | 2.852 | 1.959
918 | 1.062 | 2.848 | 1.955
918.5 | 1.055 | 2.831 | 1.943
919 | 1.051 | 2.809 | 1.93
919.5 | 1.048 | 2.783 | 1.9155
920 | 1.046 | 2.756 | 1.901
920.5 | 1.048 | 2.732 | 1.89
921 | 1.046 | 2.706 | 1.876
921.5 | 1.047 | 2.687 | 1.867
922 | 1.054 | 2.665 | 1.8595
922.5 | 1.061 | 2.646 | 1.8535
923 | 1.068 | 2.629 | 1.8485
923.5 | 1.085 | 2.619 | 1.852
924 | 1.101 | 2.606 | 1.8535
924.5 | 1.113 | 2.601 | 1.857
925 | 1.125 | 2.606 | 1.8655
925.5 | 1.143 | 2.605 | 1.874
926 | 1.159 | 2.613 | 1.886
926.5 | 1.175 | 2.618 | 1.8965
927 | 1.199 | 2.625 | 1.912
927.5 | 1.233 | 2.624 | 1.9285
928 | 1.261 | 2.63 | 1.9455
928.5 | 1.302 | 2.627 | 1.9645
929 | 1.329 | 2.625 | 1.977
929.5 | 1.37 | 2.623 | 1.9965
930 | 1.409 | 2.62 | 2.0145
930.5 | 1.455 | 2.609 | 2.032
931 | 1.492 | 2.598 | 2.045
931.5 | 1.568 | 2.576 | 2.072
932 | 1.633 | 2.54 | 2.0865
932.5 | 1.706 | 2.506 | 2.106
933 | 1.782 | 2.465 | 2.1235
933.5 | 1.862 | 2.417 | 2.1395
934 | 1.938 | 2.382 | 2.16
934.5 | 2.024 | 2.329 | 2.1765
935 | 2.104 | 2.273 | 2.1885
935.5 | 2.182 | 2.217 | 2.1995
936 | 2.281 | 2.157 | 2.219
936.5 | 2.363 | 2.072 | 2.2175
937 | 2.501 | 2.007 | 2.254
937.5 | 2.642 | 1.941 | 2.2915
938 | 2.794 | 1.878 | 2.336
938.5 | 2.942 | 1.825 | 2.3835
939 | 3.121 | 1.785 | 2.453
939.5 | 3.241 | 1.748 | 2.4945
940 | 3.368 | 1.718 | 2.543
940.5 | 3.509 | 1.693 | 2.601
941 | 3.683 | 1.658 | 2.6705
941.5 | 3.842 | 1.637 | 2.7395
942 | 4.019 | 1.619 | 2.819
942.5 | 4.189 | 1.601 | 2.895
943 | 4.353 | 1.584 | 2.9685
943.5 | 4.499 | 1.571 | 3.035
944 | 4.644 | 1.557 | 3.1005
944.5 | 4.769 | 1.542 | 3.1555
945 | 4.926 | 1.528 | 3.227
945.5 | 5.055 | 1.515 | 3.285
946 | 5.185 | 1.505 | 3.345
946.5 | 5.303 | 1.495 | 3.399
947 | 5.41 | 1.484 | 3.447
947.5 | 5.485 | 1.475 | 3.48
948 | 5.569 | 1.465 | 3.517
948.5 | 5.617 | 1.457 | 3.537
949 | 5.654 | 1.453 | 3.5535
949.5 | 5.682 | 1.45 | 3.566
950 | 5.687 | 1.447 | 3.567
950.5 | 5.676 | 1.446 | 3.561
951 | 5.658 | 1.448 | 3.553
951.5 | 5.631 | 1.445 | 3.538
952 | 5.596 | 1.446 | 3.521
952.5 | 5.552 | 1.447 | 3.4995
953 | 5.501 | 1.446 | 3.4735
953.5 | 5.438 | 1.445 | 3.4415
954 | 5.373 | 1.445 | 3.409
954.5 | 5.291 | 1.439 | 3.365
955 | 5.215 | 1.434 | 3.3245
955.5 | 5.147 | 1.433 | 3.29
956 | 5.072 | 1.428 | 3.25
956.5 | 4.981 | 1.425 | 3.203
957 | 4.905 | 1.421 | 3.163
957.5 | 4.833 | 1.416 | 3.1245
958 | 4.755 | 1.411 | 3.083
958.5 | 4.697 | 1.408 | 3.0525
959 | 4.644 | 1.402 | 3.023
959.5 | 4.597 | 1.398 | 2.9975
960 | 4.555 | 1.397 | 2.976
960.5 | 4.514 | 1.394 | 2.954
961 | 4.462 | 1.392 | 2.927
961.5 | 4.428 | 1.393 | 2.9105
962 | 4.398 | 1.397 | 2.8975
962.5 | 4.371 | 1.399 | 2.885
963 | 4.353 | 1.4 | 2.8765
963.5 | 4.344 | 1.404 | 2.874
964 | 4.342 | 1.408 | 2.875
964.5 | 4.343 | 1.41 | 2.8765
965 | 4.351 | 1.413 | 2.882
965.5 | 4.359 | 1.417 | 2.888
966 | 4.374 | 1.414 | 2.894
966.5 | 4.4 | 1.412 | 2.906
967 | 4.428 | 1.41 | 2.919
967.5 | 4.463 | 1.404 | 2.9335
968 | 4.502 | 1.398 | 2.95
968.5 | 4.539 | 1.393 | 2.966
969 | 4.576 | 1.389 | 2.9825
969.5 | 4.619 | 1.385 | 3.002
970 | 4.665 | 1.384 | 3.0245
970.5 | 4.715 | 1.38 | 3.0475
971 | 4.768 | 1.382 | 3.075
971.5 | 4.835 | 1.385 | 3.11
972 | 4.901 | 1.388 | 3.1445
972.5 | 4.966 | 1.391 | 3.1785
973 | 5.007 | 1.398 | 3.2025
973.5 | 5.079 | 1.404 | 3.2415
974 | 5.138 | 1.406 | 3.272
974.5 | 5.206 | 1.413 | 3.3095
975 | 5.264 | 1.417 | 3.3405
975.5 | 5.363 | 1.425 | 3.394
976 | 5.427 | 1.431 | 3.429
976.5 | 5.493 | 1.438 | 3.4655
977 | 5.556 | 1.44 | 3.498
977.5 | 5.624 | 1.444 | 3.534
978 | 5.679 | 1.445 | 3.562
978.5 | 5.738 | 1.442 | 3.59
979 | 5.788 | 1.438 | 3.613
979.5 | 5.828 | 1.434 | 3.631
980 | 5.861 | 1.429 | 3.645
980.5 | 5.877 | 1.424 | 3.6505
981 | 5.903 | 1.422 | 3.6625
981.5 | 5.929 | 1.419 | 3.674
982 | 5.953 | 1.415 | 3.684
982.5 | 5.979 | 1.41 | 3.6945
983 | 6.006 | 1.406 | 3.706
983.5 | 6.018 | 1.403 | 3.7105
984 | 6.024 | 1.402 | 3.713
984.5 | 6.024 | 1.402 | 3.713
985 | 6.019 | 1.403 | 3.711
985.5 | 6.016 | 1.411 | 3.7135
986 | 6.006 | 1.417 | 3.7115
986.5 | 5.988 | 1.425 | 3.7065
987 | 5.97 | 1.432 | 3.701
987.5 | 5.957 | 1.44 | 3.6985
988 | 5.934 | 1.441 | 3.6875
988.5 | 5.91 | 1.445 | 3.6775
989 | 5.891 | 1.445 | 3.668
989.5 | 5.87 | 1.447 | 3.6585
990 | 5.842 | 1.445 | 3.6435
990.5 | 5.819 | 1.441 | 3.63
991 | 5.798 | 1.434 | 3.616
991.5 | 5.773 | 1.427 | 3.6
992 | 5.754 | 1.419 | 3.5865
992.5 | 5.736 | 1.413 | 3.5745
993 | 5.723 | 1.406 | 3.5645
993.5 | 5.709 | 1.402 | 3.5555
994 | 5.7 | 1.4 | 3.55
994.5 | 5.695 | 1.398 | 3.5465
995 | 5.691 | 1.398 | 3.5445
995.5 | 5.688 | 1.402 | 3.545
996 | 5.689 | 1.404 | 3.5465
996.5 | 5.693 | 1.41 | 3.5515
997 | 5.699 | 1.415 | 3.557
997.5 | 5.711 | 1.423 | 3.567
998 | 5.724 | 1.426 | 3.575
998.5 | 5.743 | 1.43 | 3.5865
999 | 5.765 | 1.434 | 3.5995
999.5 | 5.784 | 1.437 | 3.6105
1000 | 5.805 | 1.439 | 3.622
1000.5 | 5.826 | 1.443 | 3.6345
1001 | 5.853 | 1.448 | 3.6505
1001.5 | 5.882 | 1.45 | 3.666
1002 | 5.906 | 1.454 | 3.68
1002.5 | 5.94 | 1.455 | 3.6975
1003 | 5.974 | 1.455 | 3.7145
1003.5 | 6.003 | 1.454 | 3.7285
1004 | 6.03 | 1.452 | 3.741
1004.5 | 6.061 | 1.449 | 3.755
1005 | 6.077 | 1.446 | 3.7615
1005.5 | 6.098 | 1.443 | 3.7705
1006 | 6.115 | 1.439 | 3.777
1006.5 | 6.125 | 1.438 | 3.7815
1007 | 6.135 | 1.435 | 3.785
1007.5 | 6.145 | 1.436 | 3.7905
1008 | 6.143 | 1.439 | 3.791
1008.5 | 6.137 | 1.446 | 3.7915
1009 | 6.128 | 1.452 | 3.79
1009.5 | 6.115 | 1.462 | 3.7885
1010 | 6.093 | 1.468 | 3.7805
1010.5 | 6.067 | 1.473 | 3.77
1011 | 6.033 | 1.476 | 3.7545
1011.5 | 5.993 | 1.482 | 3.7375
1012 | 5.943 | 1.485 | 3.714
1012.5 | 5.886 | 1.488 | 3.687
1013 | 5.826 | 1.491 | 3.6585
1013.5 | 5.761 | 1.496 | 3.6285
1014 | 5.69 | 1.498 | 3.594
1014.5 | 5.607 | 1.502 | 3.5545
1015 | 5.52 | 1.503 | 3.5115
1015.5 | 5.427 | 1.505 | 3.466
1016 | 5.324 | 1.503 | 3.4135
1016.5 | 5.214 | 1.5 | 3.357
1017 | 5.105 | 1.498 | 3.3015
1017.5 | 4.999 | 1.495 | 3.247
1018 | 4.883 | 1.494 | 3.1885
1018.5 | 4.763 | 1.493 | 3.128
1019 | 4.647 | 1.493 | 3.07
1019.5 | 4.536 | 1.493 | 3.0145
1020 | 4.418 | 1.496 | 2.957
1020.5 | 4.306 | 1.497 | 2.9015
1021 | 4.182 | 1.502 | 2.842
1021.5 | 4.082 | 1.504 | 2.793
1022 | 3.976 | 1.506 | 2.741
1022.5 | 3.865 | 1.511 | 2.688
1023 | 3.766 | 1.517 | 2.6415
1023.5 | 3.686 | 1.52 | 2.603
1024 | 3.586 | 1.527 | 2.5565
1024.5 | 3.487 | 1.533 | 2.51
1025 | 3.401 | 1.536 | 2.4685
1025.5 | 3.312 | 1.54 | 2.426
1026 | 3.223 | 1.544 | 2.3835
1026.5 | 3.122 | 1.549 | 2.3355
1027 | 3.043 | 1.554 | 2.2985
1027.5 | 2.961 | 1.561 | 2.261
1028 | 2.883 | 1.563 | 2.223
1028.5 | 2.806 | 1.566 | 2.186
1029 | 2.746 | 1.565 | 2.1555
1029.5 | 2.682 | 1.569 | 2.1255
1030 | 2.619 | 1.573 | 2.096
1030.5 | 2.555 | 1.581 | 2.068
1031 | 2.502 | 1.588 | 2.045
1031.5 | 2.452 | 1.598 | 2.025
1032 | 2.401 | 1.607 | 2.004
1032.5 | 2.352 | 1.617 | 1.9845
1033 | 2.312 | 1.632 | 1.972
1033.5 | 2.272 | 1.649 | 1.9605
1034 | 2.23 | 1.671 | 1.9505
1034.5 | 2.189 | 1.695 | 1.942
1035 | 2.156 | 1.72 | 1.938
1035.5 | 2.124 | 1.745 | 1.9345
1036 | 2.096 | 1.774 | 1.935
1036.5 | 2.072 | 1.804 | 1.938
1037 | 2.05 | 1.836 | 1.943
1037.5 | 2.031 | 1.868 | 1.9495
1038 | 2.012 | 1.901 | 1.9565
1038.5 | 1.994 | 1.939 | 1.9665
1039 | 1.977 | 1.975 | 1.976
1039.5 | 1.964 | 2.009 | 1.9865
1040 | 1.951 | 2.045 | 1.998
1040.5 | 1.942 | 2.08 | 2.011
1041 | 1.932 | 2.109 | 2.0205
1041.5 | 1.927 | 2.136 | 2.0315
1042 | 1.922 | 2.165 | 2.0435
1042.5 | 1.919 | 2.193 | 2.056
1043 | 1.917 | 2.217 | 2.067
1043.5 | 1.918 | 2.24 | 2.079
1044 | 1.921 | 2.258 | 2.0895
1044.5 | 1.925 | 2.27 | 2.0975
1045 | 1.929 | 2.28 | 2.1045
1045.5 | 1.935 | 2.285 | 2.11
1046 | 1.943 | 2.285 | 2.114
1046.5 | 1.951 | 2.281 | 2.116
1047 | 1.961 | 2.273 | 2.117
1047.5 | 1.973 | 2.264 | 2.1185
1048 | 1.988 | 2.25 | 2.119
1048.5 | 2.003 | 2.232 | 2.1175
1049 | 2.021 | 2.213 | 2.117
1049.5 | 2.038 | 2.191 | 2.1145
1050 | 2.058 | 2.162 | 2.11
1050.5 | 2.079 | 2.132 | 2.1055
1051 | 2.101 | 2.11 | 2.1055
1051.5 | 2.123 | 2.076 | 2.0995
1052 | 2.145 | 2.039 | 2.092
1052.5 | 2.167 | 2.003 | 2.085
1053 | 2.188 | 1.967 | 2.0775
1053.5 | 2.201 | 1.924 | 2.0625
1054 | 2.227 | 1.892 | 2.0595
1054.5 | 2.257 | 1.859 | 2.058
1055 | 2.286 | 1.831 | 2.0585
1055.5 | 2.315 | 1.803 | 2.059
1056 | 2.354 | 1.774 | 2.064
1056.5 | 2.381 | 1.75 | 2.0655
1057 | 2.406 | 1.731 | 2.0685
1057.5 | 2.432 | 1.714 | 2.073
1058 | 2.459 | 1.698 | 2.0785
1058.5 | 2.486 | 1.684 | 2.085
1059 | 2.515 | 1.672 | 2.0935
1059.5 | 2.543 | 1.66 | 2.1015
1060 | 2.573 | 1.65 | 2.1115
1060.5 | 2.604 | 1.642 | 2.123
1061 | 2.636 | 1.638 | 2.137
1061.5 | 2.667 | 1.634 | 2.1505
1062 | 2.698 | 1.631 | 2.1645
1062.5 | 2.732 | 1.63 | 2.181
1063 | 2.763 | 1.63 | 2.1965
1063.5 | 2.791 | 1.631 | 2.211
1064 | 2.82 | 1.632 | 2.226
1064.5 | 2.847 | 1.633 | 2.24
1065 | 2.868 | 1.63 | 2.249
1065.5 | 2.887 | 1.628 | 2.2575
1066 | 2.91 | 1.625 | 2.2675
1066.5 | 2.931 | 1.62 | 2.2755
1067 | 2.947 | 1.616 | 2.2815
1067.5 | 2.967 | 1.611 | 2.289
1068 | 2.985 | 1.603 | 2.294
1068.5 | 2.999 | 1.593 | 2.296
1069 | 3.012 | 1.585 | 2.2985
1069.5 | 3.028 | 1.577 | 2.3025
1070 | 3.04 | 1.569 | 2.3045
1070.5 | 3.054 | 1.562 | 2.308
1071 | 3.065 | 1.558 | 2.3115
1071.5 | 3.072 | 1.553 | 2.3125
1072 | 3.078 | 1.549 | 2.3135
1072.5 | 3.083 | 1.546 | 2.3145
1073 | 3.084 | 1.544 | 2.314
1073.5 | 3.088 | 1.543 | 2.3155
1074 | 3.093 | 1.544 | 2.3185
1074.5 | 3.096 | 1.546 | 2.321
1075 | 3.099 | 1.549 | 2.324
1075.5 | 3.105 | 1.553 | 2.329
1076 | 3.106 | 1.558 | 2.332
1076.5 | 3.109 | 1.565 | 2.337
1077 | 3.11 | 1.569 | 2.3395
1077.5 | 3.113 | 1.574 | 2.3435
1078 | 3.116 | 1.581 | 2.3485
1078.5 | 3.119 | 1.586 | 2.3525
1079 | 3.124 | 1.591 | 2.3575
1079.5 | 3.129 | 1.597 | 2.363
1080 | 3.136 | 1.603 | 2.3695
1080.5 | 3.143 | 1.605 | 2.374
1081 | 3.152 | 1.607 | 2.3795
1081.5 | 3.16 | 1.607 | 2.3835
1082 | 3.169 | 1.603 | 2.386
1082.5 | 3.178 | 1.597 | 2.3875
1083 | 3.192 | 1.593 | 2.3925
1083.5 | 3.205 | 1.587 | 2.396
1084 | 3.224 | 1.579 | 2.4015
1084.5 | 3.243 | 1.574 | 2.4085
1085 | 3.264 | 1.57 | 2.417
1085.5 | 3.283 | 1.566 | 2.4245
1086 | 3.305 | 1.563 | 2.434
1086.5 | 3.328 | 1.564 | 2.446
1087 | 3.351 | 1.564 | 2.4575
1087.5 | 3.377 | 1.566 | 2.4715
1088 | 3.406 | 1.568 | 2.487
1088.5 | 3.439 | 1.573 | 2.506
1089 | 3.471 | 1.577 | 2.524
1089.5 | 3.505 | 1.581 | 2.543
1090 | 3.546 | 1.586 | 2.566
1090.5 | 3.592 | 1.591 | 2.5915
1091 | 3.636 | 1.594 | 2.615
1091.5 | 3.683 | 1.598 | 2.6405
1092 | 3.736 | 1.604 | 2.67
1092.5 | 3.79 | 1.609 | 2.6995
1093 | 3.845 | 1.615 | 2.73
1093.5 | 3.899 | 1.619 | 2.759
1094 | 3.96 | 1.622 | 2.791
1094.5 | 4.031 | 1.624 | 2.8275
1095 | 4.1 | 1.626 | 2.863
1095.5 | 4.186 | 1.627 | 2.9065
1096 | 4.278 | 1.627 | 2.9525
1096.5 | 4.377 | 1.624 | 3.0005
1097 | 4.461 | 1.621 | 3.041
1097.5 | 4.557 | 1.617 | 3.087
1098 | 4.639 | 1.612 | 3.1255
1098.5 | 4.734 | 1.607 | 3.1705
1099 | 4.824 | 1.604 | 3.214
1099.5 | 4.924 | 1.601 | 3.2625
1100 | 5.006 | 1.599 | 3.3025
1100.5 | 5.097 | 1.597 | 3.347
1101 | 5.191 | 1.598 | 3.3945
1101.5 | 5.293 | 1.601 | 3.447
1102 | 5.399 | 1.603 | 3.501
1102.5 | 5.517 | 1.606 | 3.5615
1103 | 5.632 | 1.611 | 3.6215
1103.5 | 5.738 | 1.616 | 3.677
1104 | 5.827 | 1.62 | 3.7235
1104.5 | 5.912 | 1.625 | 3.7685
1105 | 5.993 | 1.63 | 3.8115
1105.5 | 6.07 | 1.634 | 3.852
1106 | 6.14 | 1.636 | 3.888
1106.5 | 6.205 | 1.638 | 3.9215
1107 | 6.267 | 1.64 | 3.9535
1107.5 | 6.327 | 1.641 | 3.984
1108 | 6.377 | 1.642 | 4.0095
1108.5 | 6.419 | 1.644 | 4.0315
1109 | 6.456 | 1.646 | 4.051
1109.5 | 6.478 | 1.647 | 4.0625
1110 | 6.482 | 1.651 | 4.0665
1110.5 | 6.48 | 1.653 | 4.0665
1111 | 6.469 | 1.656 | 4.0625
1111.5 | 6.452 | 1.658 | 4.055
1112 | 6.428 | 1.66 | 4.044
1112.5 | 6.393 | 1.661 | 4.027
1113 | 6.348 | 1.66 | 4.004
1113.5 | 6.298 | 1.661 | 3.9795
1114 | 6.23 | 1.661 | 3.9455
1114.5 | 6.15 | 1.661 | 3.9055
1115 | 6.065 | 1.66 | 3.8625
1115.5 | 5.975 | 1.662 | 3.8185
1116 | 5.874 | 1.665 | 3.7695
1116.5 | 5.772 | 1.666 | 3.719
1117 | 5.679 | 1.671 | 3.675
1117.5 | 5.591 | 1.677 | 3.634
1118 | 5.501 | 1.683 | 3.592
1118.5 | 5.389 | 1.692 | 3.5405
1119 | 5.293 | 1.705 | 3.499
1119.5 | 5.175 | 1.718 | 3.4465
1120 | 5.052 | 1.73 | 3.391
1120.5 | 4.924 | 1.744 | 3.334
1121 | 4.811 | 1.757 | 3.284
1121.5 | 4.685 | 1.768 | 3.2265
1122 | 4.583 | 1.779 | 3.181
1122.5 | 4.47 | 1.793 | 3.1315
1123 | 4.356 | 1.809 | 3.0825
1123.5 | 4.256 | 1.821 | 3.0385
1124 | 4.142 | 1.84 | 2.991
1124.5 | 4.03 | 1.861 | 2.9455
1125 | 3.922 | 1.881 | 2.9015
1125.5 | 3.82 | 1.903 | 2.8615
1126 | 3.723 | 1.926 | 2.8245
1126.5 | 3.64 | 1.95 | 2.795
1127 | 3.555 | 1.977 | 2.766
1127.5 | 3.477 | 2.009 | 2.743
1128 | 3.404 | 2.041 | 2.7225
1128.5 | 3.333 | 2.077 | 2.705
1129 | 3.263 | 2.116 | 2.6895
1129.5 | 3.184 | 2.173 | 2.6785
1130 | 3.112 | 2.231 | 2.6715
1130.5 | 3.043 | 2.298 | 2.6705
1131 | 2.976 | 2.363 | 2.6695
1131.5 | 2.911 | 2.445 | 2.678
1132 | 2.862 | 2.528 | 2.695
1132.5 | 2.814 | 2.615 | 2.7145
1133 | 2.772 | 2.704 | 2.738
1133.5 | 2.729 | 2.816 | 2.7725
1134 | 2.683 | 2.956 | 2.8195
1134.5 | 2.64 | 3.099 | 2.8695
1135 | 2.597 | 3.255 | 2.926
1135.5 | 2.556 | 3.423 | 2.9895
1136 | 2.515 | 3.598 | 3.0565
1136.5 | 2.484 | 3.752 | 3.118
1137 | 2.457 | 3.909 | 3.183
1137.5 | 2.431 | 4.066 | 3.2485
1138 | 2.403 | 4.257 | 3.33
1138.5 | 2.375 | 4.406 | 3.3905
1139 | 2.35 | 4.587 | 3.4685
1139.5 | 2.329 | 4.766 | 3.5475
1140 | 2.31 | 4.937 | 3.6235
1140.5 | 2.294 | 5.064 | 3.679
1141 | 2.282 | 5.219 | 3.7505
1141.5 | 2.272 | 5.318 | 3.795
1142 | 2.263 | 5.396 | 3.8295
1142.5 | 2.254 | 5.464 | 3.859
1143 | 2.246 | 5.517 | 3.8815
1143.5 | 2.241 | 5.542 | 3.8915
1144 | 2.234 | 5.55 | 3.892
1144.5 | 2.231 | 5.543 | 3.887
1145 | 2.229 | 5.517 | 3.873
1145.5 | 2.23 | 5.468 | 3.849
1146 | 2.23 | 5.432 | 3.831
1146.5 | 2.234 | 5.353 | 3.7935
1147 | 2.236 | 5.254 | 3.745
1147.5 | 2.24 | 5.113 | 3.6765
1148 | 2.248 | 4.969 | 3.6085
1148.5 | 2.255 | 4.784 | 3.5195
1149 | 2.265 | 4.629 | 3.447
1149.5 | 2.277 | 4.468 | 3.3725
1150 | 2.292 | 4.317 | 3.3045
1150.5 | 2.303 | 4.168 | 3.2355
1151 | 2.319 | 4.029 | 3.174
1151.5 | 2.337 | 3.88 | 3.1085
1152 | 2.357 | 3.721 | 3.039
1152.5 | 2.378 | 3.581 | 2.9795
1153 | 2.401 | 3.451 | 2.926
1153.5 | 2.422 | 3.324 | 2.873
1154 | 2.444 | 3.202 | 2.823
1154.5 | 2.467 | 3.103 | 2.785
1155 | 2.496 | 2.99 | 2.743
1155.5 | 2.525 | 2.875 | 2.7
1156 | 2.559 | 2.767 | 2.663
1156.5 | 2.596 | 2.664 | 2.63
1157 | 2.634 | 2.569 | 2.6015
1157.5 | 2.669 | 2.495 | 2.582
1158 | 2.709 | 2.427 | 2.568
1158.5 | 2.749 | 2.359 | 2.554
1159 | 2.794 | 2.292 | 2.543
1159.5 | 2.838 | 2.233 | 2.5355
1160 | 2.892 | 2.174 | 2.533
1160.5 | 2.947 | 2.128 | 2.5375
1161 | 3.008 | 2.076 | 2.542
1161.5 | 3.065 | 2.034 | 2.5495
1162 | 3.125 | 1.993 | 2.559
1162.5 | 3.177 | 1.964 | 2.5705
1163 | 3.22 | 1.925 | 2.5725
1163.5 | 3.28 | 1.901 | 2.5905
1164 | 3.344 | 1.88 | 2.612
1164.5 | 3.409 | 1.86 | 2.6345
1165 | 3.482 | 1.841 | 2.6615
1165.5 | 3.584 | 1.822 | 2.703
1166 | 3.667 | 1.808 | 2.7375
1166.5 | 3.752 | 1.795 | 2.7735
1167 | 3.834 | 1.785 | 2.8095
1167.5 | 3.922 | 1.776 | 2.849
1168 | 4 | 1.771 | 2.8855
1168.5 | 4.079 | 1.766 | 2.9225
1169 | 4.159 | 1.762 | 2.9605
1169.5 | 4.255 | 1.758 | 3.0065
1170 | 4.349 | 1.756 | 3.0525
1170.5 | 4.442 | 1.754 | 3.098
1171 | 4.536 | 1.754 | 3.145
1171.5 | 4.632 | 1.753 | 3.1925
1172 | 4.725 | 1.752 | 3.2385
1172.5 | 4.817 | 1.75 | 3.2835
1173 | 4.909 | 1.748 | 3.3285
1173.5 | 5.003 | 1.746 | 3.3745
1174 | 5.099 | 1.743 | 3.421
1174.5 | 5.196 | 1.738 | 3.467
1175 | 5.287 | 1.735 | 3.511
1175.5 | 5.391 | 1.727 | 3.559
1176 | 5.492 | 1.718 | 3.605
1176.5 | 5.589 | 1.709 | 3.649
1177 | 5.68 | 1.7 | 3.69
1177.5 | 5.752 | 1.689 | 3.7205
1178 | 5.821 | 1.682 | 3.7515
1178.5 | 5.888 | 1.675 | 3.7815
1179 | 5.953 | 1.668 | 3.8105
1179.5 | 6.011 | 1.665 | 3.838
1180 | 6.08 | 1.661 | 3.8705
1180.5 | 6.128 | 1.659 | 3.8935
1181 | 6.169 | 1.657 | 3.913
1181.5 | 6.2 | 1.657 | 3.9285
1182 | 6.224 | 1.656 | 3.94
1182.5 | 6.24 | 1.657 | 3.9485
1183 | 6.248 | 1.658 | 3.953
1183.5 | 6.247 | 1.66 | 3.9535
1184 | 6.237 | 1.662 | 3.9495
1184.5 | 6.222 | 1.664 | 3.943
1185 | 6.211 | 1.666 | 3.9385
1185.5 | 6.183 | 1.67 | 3.9265
1186 | 6.147 | 1.674 | 3.9105
1186.5 | 6.107 | 1.678 | 3.8925
1187 | 6.06 | 1.684 | 3.872
1187.5 | 5.989 | 1.69 | 3.8395
1188 | 5.913 | 1.697 | 3.805
1188.5 | 5.835 | 1.704 | 3.7695
1189 | 5.754 | 1.713 | 3.7335
1189.5 | 5.661 | 1.72 | 3.6905
1190 | 5.569 | 1.726 | 3.6475
1190.5 | 5.486 | 1.731 | 3.6085
1191 | 5.398 | 1.733 | 3.5655
1191.5 | 5.301 | 1.735 | 3.518
1192 | 5.203 | 1.734 | 3.4685
1192.5 | 5.102 | 1.734 | 3.418
1193 | 5.004 | 1.732 | 3.368
1193.5 | 4.902 | 1.73 | 3.316
1194 | 4.789 | 1.725 | 3.257
1194.5 | 4.68 | 1.721 | 3.2005
1195 | 4.582 | 1.716 | 3.149
1195.5 | 4.475 | 1.712 | 3.0935
1196 | 4.366 | 1.707 | 3.0365
1196.5 | 4.268 | 1.703 | 2.9855
1197 | 4.174 | 1.698 | 2.936
1197.5 | 4.073 | 1.694 | 2.8835
1198 | 3.956 | 1.693 | 2.8245
1198.5 | 3.849 | 1.691 | 2.77
1199 | 3.748 | 1.694 | 2.721
1199.5 | 3.661 | 1.697 | 2.679
1200 | 3.552 | 1.701 | 2.6265
1200.5 | 3.461 | 1.703 | 2.582
1201 | 3.371 | 1.707 | 2.539
1201.5 | 3.283 | 1.709 | 2.496
1202 | 3.179 | 1.711 | 2.445
1202.5 | 3.1 | 1.713 | 2.4065
1203 | 3.026 | 1.715 | 2.3705
1203.5 | 2.952 | 1.717 | 2.3345
1204 | 2.874 | 1.72 | 2.297
1204.5 | 2.802 | 1.723 | 2.2625
1205 | 2.732 | 1.725 | 2.2285
1205.5 | 2.67 | 1.727 | 2.1985
1206 | 2.61 | 1.729 | 2.1695
1206.5 | 2.55 | 1.731 | 2.1405
1207 | 2.514 | 1.731 | 2.1225
1207.5 | 2.463 | 1.731 | 2.097
1208 | 2.404 | 1.731 | 2.0675
1208.5 | 2.34 | 1.729 | 2.0345
1209 | 2.285 | 1.727 | 2.006
1209.5 | 2.205 | 1.723 | 1.964
1210 | 2.146 | 1.719 | 1.9325
1210.5 | 2.092 | 1.714 | 1.903
1211 | 2.044 | 1.709 | 1.8765
1211.5 | 1.996 | 1.704 | 1.85
1212 | 1.954 | 1.698 | 1.826
1212.5 | 1.915 | 1.693 | 1.804
1213 | 1.875 | 1.686 | 1.7805
1213.5 | 1.834 | 1.68 | 1.757
1214 | 1.8 | 1.674 | 1.737
1214.5 | 1.763 | 1.669 | 1.716
1215 | 1.727 | 1.666 | 1.6965
1215.5 | 1.698 | 1.664 | 1.681
1216 | 1.667 | 1.661 | 1.664
1216.5 | 1.631 | 1.659 | 1.645
1217 | 1.6 | 1.661 | 1.6305
1217.5 | 1.567 | 1.662 | 1.6145
1218 | 1.534 | 1.663 | 1.5985
1218.5 | 1.504 | 1.667 | 1.5855
1219 | 1.476 | 1.673 | 1.5745
1219.5 | 1.454 | 1.677 | 1.5655
1220 | 1.432 | 1.683 | 1.5575
1220.5 | 1.409 | 1.688 | 1.5485
1221 | 1.388 | 1.692 | 1.54
1221.5 | 1.37 | 1.696 | 1.533
1222 | 1.346 | 1.698 | 1.522
1222.5 | 1.325 | 1.701 | 1.513
1223 | 1.307 | 1.703 | 1.505
1223.5 | 1.289 | 1.704 | 1.4965
1224 | 1.269 | 1.703 | 1.486
1224.5 | 1.251 | 1.702 | 1.4765
1225 | 1.234 | 1.7 | 1.467
1225.5 | 1.215 | 1.699 | 1.457
1226 | 1.197 | 1.698 | 1.4475
1226.5 | 1.181 | 1.697 | 1.439
1227 | 1.166 | 1.697 | 1.4315
1227.5 | 1.152 | 1.696 | 1.424
1228 | 1.14 | 1.695 | 1.4175
1228.5 | 1.126 | 1.695 | 1.4105
1229 | 1.117 | 1.696 | 1.4065
1229.5 | 1.105 | 1.697 | 1.401
1230 | 1.091 | 1.699 | 1.395
1230.5 | 1.078 | 1.699 | 1.3885
1231 | 1.066 | 1.698 | 1.382
1231.5 | 1.052 | 1.697 | 1.3745
1232 | 1.043 | 1.694 | 1.3685
1232.5 | 1.032 | 1.693 | 1.3625
1233 | 1.025 | 1.692 | 1.3585
1233.5 | 1.016 | 1.691 | 1.3535
1234 | 1.007 | 1.69 | 1.3485
1234.5 | 0.999 | 1.69 | 1.3445
1235 | 0.993 | 1.688 | 1.3405
1235.5 | 0.985 | 1.689 | 1.337
1236 | 0.979 | 1.691 | 1.335
1236.5 | 0.972 | 1.695 | 1.3335
1237 | 0.966 | 1.701 | 1.3335
1237.5 | 0.959 | 1.707 | 1.333
1238 | 0.953 | 1.713 | 1.333
1238.5 | 0.948 | 1.719 | 1.3335
1239 | 0.944 | 1.725 | 1.3345
1239.5 | 0.939 | 1.731 | 1.335
1240 | 0.936 | 1.737 | 1.3365
1240.5 | 0.931 | 1.741 | 1.336
1241 | 0.926 | 1.745 | 1.3355
1241.5 | 0.923 | 1.749 | 1.336
1242 | 0.92 | 1.751 | 1.3355
1242.5 | 0.917 | 1.753 | 1.335
1243 | 0.917 | 1.756 | 1.3365
1243.5 | 0.917 | 1.756 | 1.3365
1244 | 0.917 | 1.754 | 1.3355
1244.5 | 0.918 | 1.752 | 1.335
1245 | 0.917 | 1.749 | 1.333
1245.5 | 0.917 | 1.747 | 1.332
1246 | 0.918 | 1.745 | 1.3315
1246.5 | 0.918 | 1.743 | 1.3305
1247 | 0.92 | 1.739 | 1.3295
1247.5 | 0.923 | 1.736 | 1.3295
1248 | 0.926 | 1.734 | 1.33
1248.5 | 0.93 | 1.731 | 1.3305
1249 | 0.934 | 1.727 | 1.3305
1249.5 | 0.94 | 1.724 | 1.332
1250 | 0.946 | 1.72 | 1.333
1250.5 | 0.952 | 1.715 | 1.3335
1251 | 0.958 | 1.711 | 1.3345
1251.5 | 0.963 | 1.707 | 1.335
1252 | 0.97 | 1.702 | 1.336
1252.5 | 0.976 | 1.7 | 1.338
1253 | 0.983 | 1.697 | 1.34
1253.5 | 0.991 | 1.696 | 1.3435
1254 | 0.998 | 1.695 | 1.3465
1254.5 | 1.004 | 1.695 | 1.3495
1255 | 1.013 | 1.697 | 1.355
1255.5 | 1.02 | 1.698 | 1.359
1256 | 1.03 | 1.698 | 1.364
1256.5 | 1.041 | 1.7 | 1.3705
1257 | 1.05 | 1.703 | 1.3765
1257.5 | 1.061 | 1.706 | 1.3835
1258 | 1.071 | 1.711 | 1.391
1258.5 | 1.08 | 1.716 | 1.398
1259 | 1.091 | 1.722 | 1.4065
1259.5 | 1.103 | 1.728 | 1.4155
1260 | 1.115 | 1.733 | 1.424
1260.5 | 1.13 | 1.737 | 1.4335
1261 | 1.144 | 1.743 | 1.4435
1261.5 | 1.159 | 1.747 | 1.453
1262 | 1.174 | 1.75 | 1.462
1262.5 | 1.191 | 1.752 | 1.4715
1263 | 1.208 | 1.754 | 1.481
1263.5 | 1.226 | 1.752 | 1.489
1264 | 1.243 | 1.75 | 1.4965
1264.5 | 1.261 | 1.746 | 1.5035
1265 | 1.28 | 1.741 | 1.5105
1265.5 | 1.295 | 1.734 | 1.5145
1266 | 1.316 | 1.728 | 1.522
1266.5 | 1.339 | 1.721 | 1.53
1267 | 1.363 | 1.714 | 1.5385
1267.5 | 1.389 | 1.709 | 1.549
1268 | 1.421 | 1.704 | 1.5625
1268.5 | 1.45 | 1.698 | 1.574
1269 | 1.481 | 1.694 | 1.5875
1269.5 | 1.511 | 1.692 | 1.6015
1270 | 1.541 | 1.691 | 1.616
1270.5 | 1.573 | 1.69 | 1.6315
1271 | 1.606 | 1.69 | 1.648
1271.5 | 1.639 | 1.69 | 1.6645
1272 | 1.673 | 1.69 | 1.6815
1272.5 | 1.714 | 1.689 | 1.7015
1273 | 1.756 | 1.69 | 1.723
1273.5 | 1.797 | 1.69 | 1.7435
1274 | 1.84 | 1.691 | 1.7655
1274.5 | 1.887 | 1.692 | 1.7895
1275 | 1.934 | 1.695 | 1.8145
1275.5 | 1.982 | 1.697 | 1.8395
1276 | 2.033 | 1.701 | 1.867
1276.5 | 2.087 | 1.707 | 1.897
1277 | 2.145 | 1.713 | 1.929
1277.5 | 2.195 | 1.716 | 1.9555
1278 | 2.247 | 1.723 | 1.985
1278.5 | 2.3 | 1.73 | 2.015
1279 | 2.358 | 1.738 | 2.048
1279.5 | 2.418 | 1.745 | 2.0815
1280 | 2.468 | 1.757 | 2.1125
1280.5 | 2.538 | 1.765 | 2.1515
1281 | 2.616 | 1.774 | 2.195
1281.5 | 2.689 | 1.78 | 2.2345
1282 | 2.762 | 1.784 | 2.273
1282.5 | 2.859 | 1.789 | 2.324
1283 | 2.943 | 1.791 | 2.367
1283.5 | 3.041 | 1.791 | 2.416
1284 | 3.142 | 1.789 | 2.4655
1284.5 | 3.248 | 1.787 | 2.5175
1285 | 3.356 | 1.784 | 2.57
1285.5 | 3.461 | 1.781 | 2.621
1286 | 3.555 | 1.777 | 2.666
1286.5 | 3.654 | 1.774 | 2.714
1287 | 3.756 | 1.77 | 2.763
1287.5 | 3.862 | 1.765 | 2.8135
1288 | 3.969 | 1.761 | 2.865
1288.5 | 4.079 | 1.758 | 2.9185
1289 | 4.195 | 1.754 | 2.9745
1289.5 | 4.304 | 1.753 | 3.0285
1290 | 4.405 | 1.752 | 3.0785
1290.5 | 4.5 | 1.751 | 3.1255
1291 | 4.596 | 1.749 | 3.1725
1291.5 | 4.692 | 1.746 | 3.219
1292 | 4.787 | 1.745 | 3.266
1292.5 | 4.887 | 1.744 | 3.3155
1293 | 4.99 | 1.743 | 3.3665
1293.5 | 5.09 | 1.743 | 3.4165
1294 | 5.179 | 1.744 | 3.4615
1294.5 | 5.248 | 1.744 | 3.496
1295 | 5.336 | 1.744 | 3.54
1295.5 | 5.425 | 1.745 | 3.585
1296 | 5.504 | 1.746 | 3.625
1296.5 | 5.591 | 1.747 | 3.669
1297 | 5.691 | 1.748 | 3.7195
1297.5 | 5.763 | 1.748 | 3.7555
1298 | 5.827 | 1.751 | 3.789
1298.5 | 5.883 | 1.753 | 3.818
1299 | 5.92 | 1.755 | 3.8375
1299.5 | 5.957 | 1.758 | 3.8575
1300 | 5.99 | 1.762 | 3.876
1300.5 | 6.014 | 1.765 | 3.8895
1301 | 6.039 | 1.769 | 3.904
1301.5 | 6.065 | 1.774 | 3.9195
1302 | 6.08 | 1.778 | 3.929
1302.5 | 6.088 | 1.781 | 3.9345
1303 | 6.092 | 1.784 | 3.938
1303.5 | 6.089 | 1.787 | 3.938
1304 | 6.078 | 1.788 | 3.933
1304.5 | 6.062 | 1.788 | 3.925
1305 | 6.042 | 1.789 | 3.9155
1305.5 | 6.015 | 1.789 | 3.902
1306 | 5.976 | 1.788 | 3.882
1306.5 | 5.926 | 1.785 | 3.8555
1307 | 5.871 | 1.786 | 3.8285
1307.5 | 5.803 | 1.782 | 3.7925
1308 | 5.732 | 1.776 | 3.754
1308.5 | 5.658 | 1.771 | 3.7145
1309 | 5.594 | 1.765 | 3.6795
1309.5 | 5.543 | 1.754 | 3.6485
1310 | 5.47 | 1.747 | 3.6085
1310.5 | 5.4 | 1.742 | 3.571
1311 | 5.328 | 1.737 | 3.5325
1311.5 | 5.245 | 1.733 | 3.489
1312 | 5.141 | 1.733 | 3.437
1312.5 | 5.065 | 1.731 | 3.398
1313 | 4.983 | 1.729 | 3.356
1313.5 | 4.899 | 1.73 | 3.3145
1314 | 4.822 | 1.732 | 3.277
1314.5 | 4.746 | 1.733 | 3.2395
1315 | 4.655 | 1.736 | 3.1955
1315.5 | 4.57 | 1.74 | 3.155
1316 | 4.497 | 1.743 | 3.12
1316.5 | 4.437 | 1.746 | 3.0915
1317 | 4.367 | 1.751 | 3.059
1317.5 | 4.297 | 1.756 | 3.0265
1318 | 4.23 | 1.76 | 2.995
1318.5 | 4.164 | 1.763 | 2.9635
1319 | 4.095 | 1.767 | 2.931
1319.5 | 4.024 | 1.774 | 2.899
1320 | 3.968 | 1.779 | 2.8735
1320.5 | 3.911 | 1.786 | 2.8485
1321 | 3.852 | 1.795 | 2.8235
1321.5 | 3.782 | 1.805 | 2.7935
1322 | 3.733 | 1.812 | 2.7725
1322.5 | 3.688 | 1.82 | 2.754
1323 | 3.646 | 1.828 | 2.737
1323.5 | 3.606 | 1.837 | 2.7215
1324 | 3.566 | 1.846 | 2.706
1324.5 | 3.53 | 1.855 | 2.6925
1325 | 3.493 | 1.864 | 2.6785
1325.5 | 3.454 | 1.876 | 2.665
1326 | 3.417 | 1.885 | 2.651
1326.5 | 3.384 | 1.893 | 2.6385
1327 | 3.351 | 1.901 | 2.626
1327.5 | 3.32 | 1.909 | 2.6145
1328 | 3.29 | 1.916 | 2.603
1328.5 | 3.262 | 1.922 | 2.592
1329 | 3.243 | 1.928 | 2.5855
1329.5 | 3.218 | 1.933 | 2.5755
1330 | 3.195 | 1.938 | 2.5665
1330.5 | 3.176 | 1.941 | 2.5585
1331 | 3.161 | 1.945 | 2.553
1331.5 | 3.141 | 1.949 | 2.545
1332 | 3.131 | 1.953 | 2.542
1332.5 | 3.121 | 1.959 | 2.54
1333 | 3.11 | 1.965 | 2.5375
1333.5 | 3.103 | 1.973 | 2.538
1334 | 3.093 | 1.982 | 2.5375
1334.5 | 3.085 | 1.994 | 2.5395
1335 | 3.08 | 2.005 | 2.5425
1335.5 | 3.077 | 2.019 | 2.548
1336 | 3.071 | 2.034 | 2.5525
1336.5 | 3.069 | 2.05 | 2.5595
1337 | 3.067 | 2.066 | 2.5665
1337.5 | 3.067 | 2.086 | 2.5765
1338 | 3.071 | 2.106 | 2.5885
1338.5 | 3.078 | 2.127 | 2.6025
1339 | 3.087 | 2.146 | 2.6165
1339.5 | 3.095 | 2.163 | 2.629
1340 | 3.101 | 2.176 | 2.6385
1340.5 | 3.11 | 2.189 | 2.6495
1341 | 3.117 | 2.202 | 2.6595
1341.5 | 3.125 | 2.214 | 2.6695
1342 | 3.136 | 2.225 | 2.6805
1342.5 | 3.151 | 2.235 | 2.693
1343 | 3.165 | 2.243 | 2.704
1343.5 | 3.181 | 2.248 | 2.7145
1344 | 3.199 | 2.253 | 2.726
1344.5 | 3.219 | 2.255 | 2.737
1345 | 3.241 | 2.256 | 2.7485
1345.5 | 3.263 | 2.255 | 2.759
1346 | 3.286 | 2.253 | 2.7695
1346.5 | 3.311 | 2.245 | 2.778
1347 | 3.339 | 2.236 | 2.7875
1347.5 | 3.37 | 2.226 | 2.798
1348 | 3.401 | 2.215 | 2.808
1348.5 | 3.434 | 2.202 | 2.818
1349 | 3.471 | 2.19 | 2.8305
1349.5 | 3.503 | 2.179 | 2.841
1350 | 3.533 | 2.167 | 2.85
1350.5 | 3.566 | 2.154 | 2.86
1351 | 3.589 | 2.139 | 2.864
1351.5 | 3.624 | 2.126 | 2.875
1352 | 3.66 | 2.111 | 2.8855
1352.5 | 3.696 | 2.096 | 2.896
1353 | 3.735 | 2.081 | 2.908
1353.5 | 3.789 | 2.065 | 2.927
1354 | 3.831 | 2.051 | 2.941
1354.5 | 3.872 | 2.035 | 2.9535
1355 | 3.919 | 2.021 | 2.97
1355.5 | 3.973 | 2.007 | 2.99
1356 | 4.02 | 1.994 | 3.007
1356.5 | 4.075 | 1.979 | 3.027
1357 | 4.136 | 1.965 | 3.0505
1357.5 | 4.197 | 1.953 | 3.075
1358 | 4.254 | 1.941 | 3.0975
1358.5 | 4.312 | 1.932 | 3.122
1359 | 4.362 | 1.926 | 3.144
1359.5 | 4.414 | 1.921 | 3.1675
1360 | 4.466 | 1.918 | 3.192
1360.5 | 4.52 | 1.915 | 3.2175
1361 | 4.576 | 1.914 | 3.245
1361.5 | 4.636 | 1.913 | 3.2745
1362 | 4.7 | 1.914 | 3.307
1362.5 | 4.756 | 1.914 | 3.335
1363 | 4.811 | 1.916 | 3.3635
1363.5 | 4.871 | 1.917 | 3.394
1364 | 4.928 | 1.919 | 3.4235
1364.5 | 4.983 | 1.919 | 3.451
1365 | 5.044 | 1.92 | 3.482
1365.5 | 5.09 | 1.921 | 3.5055
1366 | 5.151 | 1.921 | 3.536
1366.5 | 5.206 | 1.92 | 3.563
1367 | 5.256 | 1.918 | 3.587
1367.5 | 5.305 | 1.916 | 3.6105
1368 | 5.369 | 1.911 | 3.64
1368.5 | 5.413 | 1.906 | 3.6595
1369 | 5.457 | 1.9 | 3.6785
1369.5 | 5.505 | 1.893 | 3.699
1370 | 5.551 | 1.884 | 3.7175
1370.5 | 5.591 | 1.875 | 3.733
1371 | 5.628 | 1.867 | 3.7475
1371.5 | 5.664 | 1.859 | 3.7615
1372 | 5.692 | 1.853 | 3.7725
1372.5 | 5.715 | 1.847 | 3.781
1373 | 5.734 | 1.842 | 3.788
1373.5 | 5.749 | 1.836 | 3.7925
1374 | 5.765 | 1.828 | 3.7965
1374.5 | 5.774 | 1.819 | 3.7965
1375 | 5.781 | 1.81 | 3.7955
1375.5 | 5.792 | 1.803 | 3.7975
1376 | 5.797 | 1.794 | 3.7955
1376.5 | 5.794 | 1.785 | 3.7895
1377 | 5.793 | 1.777 | 3.785
1377.5 | 5.79 | 1.769 | 3.7795
1378 | 5.778 | 1.76 | 3.769
1378.5 | 5.768 | 1.751 | 3.7595
1379 | 5.754 | 1.745 | 3.7495
1379.5 | 5.739 | 1.738 | 3.7385
1380 | 5.705 | 1.732 | 3.7185
1380.5 | 5.686 | 1.728 | 3.707
1381 | 5.662 | 1.725 | 3.6935
1381.5 | 5.642 | 1.723 | 3.6825
1382 | 5.618 | 1.723 | 3.6705
1382.5 | 5.61 | 1.727 | 3.6685
1383 | 5.584 | 1.732 | 3.658
1383.5 | 5.563 | 1.739 | 3.651
1384 | 5.537 | 1.747 | 3.642
1384.5 | 5.505 | 1.759 | 3.632
1385 | 5.472 | 1.763 | 3.6175
1385.5 | 5.442 | 1.777 | 3.6095
1386 | 5.409 | 1.792 | 3.6005
1386.5 | 5.374 | 1.808 | 3.591
1387 | 5.341 | 1.822 | 3.5815
1387.5 | 5.312 | 1.844 | 3.578
1388 | 5.277 | 1.858 | 3.5675
1388.5 | 5.241 | 1.874 | 3.5575
1389 | 5.208 | 1.891 | 3.5495
1389.5 | 5.178 | 1.908 | 3.543
1390 | 5.141 | 1.925 | 3.533
1390.5 | 5.104 | 1.943 | 3.5235
1391 | 5.068 | 1.959 | 3.5135
1391.5 | 5.037 | 1.973 | 3.505
1392 | 5 | 1.987 | 3.4935
1392.5 | 4.957 | 2.004 | 3.4805
1393 | 4.916 | 2.021 | 3.4685
1393.5 | 4.879 | 2.037 | 3.458
1394 | 4.841 | 2.055 | 3.448
1394.5 | 4.816 | 2.072 | 3.444
1395 | 4.799 | 2.086 | 3.4425
1395.5 | 4.769 | 2.099 | 3.434
1396 | 4.734 | 2.113 | 3.4235
1396.5 | 4.691 | 2.128 | 3.4095
1397 | 4.641 | 2.144 | 3.3925
1397.5 | 4.594 | 2.16 | 3.377
1398 | 4.562 | 2.178 | 3.37
1398.5 | 4.528 | 2.196 | 3.362
1399 | 4.5 | 2.213 | 3.3565
1399.5 | 4.47 | 2.226 | 3.348
1400 | 4.437 | 2.242 | 3.3395
1400.5 | 4.402 | 2.264 | 3.333
1401 | 4.371 | 2.286 | 3.3285
1401.5 | 4.343 | 2.307 | 3.325
1402 | 4.314 | 2.334 | 3.324
1402.5 | 4.286 | 2.358 | 3.322
1403 | 4.263 | 2.379 | 3.321
1403.5 | 4.239 | 2.399 | 3.319
1404 | 4.214 | 2.422 | 3.318
1404.5 | 4.19 | 2.446 | 3.318
1405 | 4.171 | 2.469 | 3.32
1405.5 | 4.15 | 2.491 | 3.3205
1406 | 4.134 | 2.514 | 3.324
1406.5 | 4.117 | 2.535 | 3.326
1407 | 4.103 | 2.555 | 3.329
1407.5 | 4.087 | 2.574 | 3.3305
1408 | 4.073 | 2.592 | 3.3325
1408.5 | 4.057 | 2.611 | 3.334
1409 | 4.047 | 2.629 | 3.338
1409.5 | 4.035 | 2.646 | 3.3405
1410 | 4.024 | 2.664 | 3.344
1410.5 | 4.015 | 2.682 | 3.3485
1411 | 4.008 | 2.697 | 3.3525
1411.5 | 4.001 | 2.708 | 3.3545
1412 | 3.995 | 2.719 | 3.357
1412.5 | 3.989 | 2.728 | 3.3585
1413 | 3.987 | 2.734 | 3.3605
1413.5 | 3.983 | 2.738 | 3.3605
1414 | 3.978 | 2.742 | 3.36
1414.5 | 3.977 | 2.743 | 3.36
1415 | 3.979 | 2.74 | 3.3595
1415.5 | 3.981 | 2.739 | 3.36
1416 | 3.984 | 2.733 | 3.3585
1416.5 | 3.988 | 2.725 | 3.3565
1417 | 3.993 | 2.714 | 3.3535
1417.5 | 3.997 | 2.701 | 3.349
1418 | 4.005 | 2.68 | 3.3425
1418.5 | 4.013 | 2.662 | 3.3375
1419 | 4.021 | 2.643 | 3.332
1419.5 | 4.033 | 2.622 | 3.3275
1420 | 4.046 | 2.602 | 3.324
1420.5 | 4.055 | 2.579 | 3.317
1421 | 4.069 | 2.556 | 3.3125
1421.5 | 4.081 | 2.538 | 3.3095
1422 | 4.094 | 2.513 | 3.3035
1422.5 | 4.114 | 2.49 | 3.302
1423 | 4.135 | 2.47 | 3.3025
1423.5 | 4.154 | 2.45 | 3.302
1424 | 4.178 | 2.425 | 3.3015
1424.5 | 4.203 | 2.406 | 3.3045
1425 | 4.225 | 2.386 | 3.3055
1425.5 | 4.25 | 2.368 | 3.309
1426 | 4.278 | 2.352 | 3.315
1426.5 | 4.306 | 2.338 | 3.322
1427 | 4.33 | 2.329 | 3.3295
1427.5 | 4.356 | 2.32 | 3.338
1428 | 4.38 | 2.312 | 3.346
1428.5 | 4.406 | 2.301 | 3.3535
1429 | 4.436 | 2.292 | 3.364
1429.5 | 4.469 | 2.281 | 3.375
1430 | 4.502 | 2.273 | 3.3875
1430.5 | 4.534 | 2.263 | 3.3985
1431 | 4.567 | 2.257 | 3.412
1431.5 | 4.593 | 2.25 | 3.4215
1432 | 4.628 | 2.245 | 3.4365
1432.5 | 4.667 | 2.24 | 3.4535
1433 | 4.712 | 2.236 | 3.474
1433.5 | 4.757 | 2.233 | 3.495
1434 | 4.812 | 2.231 | 3.5215
1434.5 | 4.859 | 2.229 | 3.544
1435 | 4.906 | 2.227 | 3.5665
1435.5 | 4.95 | 2.227 | 3.5885
1436 | 4.984 | 2.227 | 3.6055
1436.5 | 5.018 | 2.23 | 3.624
1437 | 5.055 | 2.234 | 3.6445
1437.5 | 5.091 | 2.239 | 3.665
1438 | 5.127 | 2.244 | 3.6855
1438.5 | 5.172 | 2.25 | 3.711
1439 | 5.221 | 2.257 | 3.739
1439.5 | 5.267 | 2.262 | 3.7645
1440 | 5.31 | 2.266 | 3.788
1440.5 | 5.354 | 2.271 | 3.8125
1441 | 5.404 | 2.275 | 3.8395
1441.5 | 5.445 | 2.276 | 3.8605
1442 | 5.488 | 2.278 | 3.883
1442.5 | 5.539 | 2.281 | 3.91
1443 | 5.587 | 2.28 | 3.9335
1443.5 | 5.62 | 2.28 | 3.95
1444 | 5.654 | 2.28 | 3.967
1444.5 | 5.692 | 2.28 | 3.986
1445 | 5.723 | 2.278 | 4.0005
1445.5 | 5.751 | 2.277 | 4.014
1446 | 5.783 | 2.274 | 4.0285
1446.5 | 5.819 | 2.271 | 4.045
1447 | 5.848 | 2.27 | 4.059
1447.5 | 5.873 | 2.268 | 4.0705
1448 | 5.9 | 2.266 | 4.083
1448.5 | 5.929 | 2.264 | 4.0965
1449 | 5.953 | 2.262 | 4.1075
1449.5 | 5.969 | 2.259 | 4.114
1450 | 5.986 | 2.257 | 4.1215
1450.5 | 5.998 | 2.254 | 4.126
1451 | 6.007 | 2.254 | 4.1305
1451.5 | 6.01 | 2.253 | 4.1315
1452 | 6.016 | 2.251 | 4.1335
1452.5 | 6.018 | 2.251 | 4.1345
1453 | 6.018 | 2.253 | 4.1355
1453.5 | 6.013 | 2.255 | 4.134
1454 | 6.008 | 2.259 | 4.1335
1454.5 | 5.998 | 2.263 | 4.1305
1455 | 5.985 | 2.266 | 4.1255
1455.5 | 5.97 | 2.269 | 4.1195
1456 | 5.952 | 2.275 | 4.1135
1456.5 | 5.932 | 2.28 | 4.106
1457 | 5.911 | 2.286 | 4.0985
1457.5 | 5.883 | 2.292 | 4.0875
1458 | 5.854 | 2.3 | 4.077
1458.5 | 5.82 | 2.307 | 4.0635
1459 | 5.785 | 2.314 | 4.0495
1459.5 | 5.75 | 2.321 | 4.0355
1460 | 5.715 | 2.331 | 4.023
1460.5 | 5.686 | 2.34 | 4.013
1461 | 5.647 | 2.348 | 3.9975
1461.5 | 5.598 | 2.36 | 3.979
1462 | 5.545 | 2.371 | 3.958
1462.5 | 5.493 | 2.381 | 3.937
1463 | 5.433 | 2.39 | 3.9115
1463.5 | 5.377 | 2.403 | 3.89
1464 | 5.316 | 2.417 | 3.8665
1464.5 | 5.253 | 2.433 | 3.843
1465 | 5.188 | 2.451 | 3.8195
1465.5 | 5.115 | 2.467 | 3.791
1466 | 5.061 | 2.483 | 3.772
1466.5 | 4.999 | 2.501 | 3.75
1467 | 4.937 | 2.521 | 3.729
1467.5 | 4.868 | 2.541 | 3.7045
1468 | 4.824 | 2.566 | 3.695
1468.5 | 4.738 | 2.592 | 3.665
1469 | 4.68 | 2.611 | 3.6455
1469.5 | 4.614 | 2.631 | 3.6225
1470 | 4.561 | 2.651 | 3.606
1470.5 | 4.472 | 2.671 | 3.5715
1471 | 4.412 | 2.689 | 3.5505
1471.5 | 4.337 | 2.71 | 3.5235
1472 | 4.278 | 2.728 | 3.503
1472.5 | 4.212 | 2.745 | 3.4785
1473 | 4.157 | 2.758 | 3.4575
1473.5 | 4.097 | 2.775 | 3.436
1474 | 4.042 | 2.789 | 3.4155
1474.5 | 3.968 | 2.807 | 3.3875
1475 | 3.911 | 2.825 | 3.368
1475.5 | 3.846 | 2.84 | 3.343
1476 | 3.784 | 2.854 | 3.319
1476.5 | 3.728 | 2.87 | 3.299
1477 | 3.683 | 2.882 | 3.2825
1477.5 | 3.618 | 2.893 | 3.2555
1478 | 3.568 | 2.907 | 3.2375
1478.5 | 3.512 | 2.921 | 3.2165
1479 | 3.45 | 2.936 | 3.193
1479.5 | 3.397 | 2.948 | 3.1725
1480 | 3.347 | 2.959 | 3.153
1480.5 | 3.293 | 2.973 | 3.133
1481 | 3.248 | 2.982 | 3.115
1481.5 | 3.204 | 2.992 | 3.098
1482 | 3.155 | 3.004 | 3.0795
1482.5 | 3.119 | 3.017 | 3.068
1483 | 3.071 | 3.023 | 3.047
1483.5 | 3.023 | 3.029 | 3.026
1484 | 2.979 | 3.032 | 3.0055
1484.5 | 2.936 | 3.032 | 2.984
1485 | 2.884 | 3.03 | 2.957
1485.5 | 2.846 | 3.026 | 2.936
1486 | 2.813 | 3.021 | 2.917
1486.5 | 2.772 | 3.01 | 2.891
1487 | 2.731 | 2.997 | 2.864
1487.5 | 2.696 | 2.991 | 2.8435
1488 | 2.658 | 2.975 | 2.8165
1488.5 | 2.618 | 2.957 | 2.7875
1489 | 2.585 | 2.939 | 2.762
1489.5 | 2.552 | 2.919 | 2.7355
1490 | 2.521 | 2.894 | 2.7075
1490.5 | 2.491 | 2.873 | 2.682
1491 | 2.465 | 2.853 | 2.659
1491.5 | 2.438 | 2.832 | 2.635
1492 | 2.409 | 2.81 | 2.6095
1492.5 | 2.377 | 2.784 | 2.5805
1493 | 2.351 | 2.762 | 2.5565
1493.5 | 2.323 | 2.736 | 2.5295
1494 | 2.297 | 2.711 | 2.504
1494.5 | 2.274 | 2.69 | 2.482
1495 | 2.253 | 2.67 | 2.4615
1495.5 | 2.231 | 2.651 | 2.441
1496 | 2.209 | 2.631 | 2.42
1496.5 | 2.187 | 2.611 | 2.399
1497 | 2.171 | 2.59 | 2.3805
1497.5 | 2.15 | 2.566 | 2.358
1498 | 2.131 | 2.543 | 2.337
1498.5 | 2.111 | 2.521 | 2.316
1499 | 2.093 | 2.5 | 2.2965
1499.5 | 2.071 | 2.478 | 2.2745
1500 | 2.053 | 2.456 | 2.2545
1500.5 | 2.036 | 2.435 | 2.2355
1501 | 2.018 | 2.416 | 2.217
1501.5 | 2.001 | 2.397 | 2.199
1502 | 1.982 | 2.385 | 2.1835
1502.5 | 1.964 | 2.366 | 2.165
1503 | 1.945 | 2.347 | 2.146
1503.5 | 1.93 | 2.329 | 2.1295
1504 | 1.916 | 2.312 | 2.114
1504.5 | 1.905 | 2.291 | 2.098
1505 | 1.893 | 2.278 | 2.0855
1505.5 | 1.88 | 2.265 | 2.0725
1506 | 1.867 | 2.253 | 2.06
1506.5 | 1.853 | 2.241 | 2.047
1507 | 1.84 | 2.23 | 2.035
1507.5 | 1.833 | 2.222 | 2.0275
1508 | 1.826 | 2.214 | 2.02
1508.5 | 1.819 | 2.206 | 2.0125
1509 | 1.81 | 2.198 | 2.004
1509.5 | 1.804 | 2.194 | 1.999
1510 | 1.794 | 2.188 | 1.991
1510.5 | 1.786 | 2.183 | 1.9845
1511 | 1.778 | 2.179 | 1.9785
1511.5 | 1.774 | 2.175 | 1.9745
1512 | 1.77 | 2.169 | 1.9695
1512.5 | 1.763 | 2.168 | 1.9655
1513 | 1.755 | 2.166 | 1.9605
1513.5 | 1.748 | 2.167 | 1.9575
1514 | 1.74 | 2.166 | 1.953
1514.5 | 1.73 | 2.167 | 1.9485
1515 | 1.726 | 2.166 | 1.946
1515.5 | 1.725 | 2.164 | 1.9445
1516 | 1.721 | 2.162 | 1.9415
1516.5 | 1.717 | 2.162 | 1.9395
1517 | 1.715 | 2.162 | 1.9385
1517.5 | 1.711 | 2.161 | 1.936
1518 | 1.706 | 2.16 | 1.933
1518.5 | 1.705 | 2.159 | 1.932
1519 | 1.703 | 2.155 | 1.929
1519.5 | 1.7 | 2.151 | 1.9255
1520 | 1.701 | 2.148 | 1.9245
1520.5 | 1.701 | 2.145 | 1.923
1521 | 1.7 | 2.139 | 1.9195
1521.5 | 1.701 | 2.135 | 1.918
1522 | 1.702 | 2.13 | 1.916
1522.5 | 1.701 | 2.123 | 1.912
1523 | 1.703 | 2.116 | 1.9095
1523.5 | 1.704 | 2.112 | 1.908
1524 | 1.705 | 2.107 | 1.906
1524.5 | 1.708 | 2.101 | 1.9045
1525 | 1.709 | 2.098 | 1.9035
1525.5 | 1.711 | 2.094 | 1.9025
1526 | 1.712 | 2.09 | 1.901
1526.5 | 1.715 | 2.086 | 1.9005
1527 | 1.719 | 2.084 | 1.9015
1527.5 | 1.723 | 2.078 | 1.9005
1528 | 1.728 | 2.076 | 1.902
1528.5 | 1.736 | 2.074 | 1.905
1529 | 1.742 | 2.071 | 1.9065
1529.5 | 1.747 | 2.07 | 1.9085
1530 | 1.753 | 2.07 | 1.9115
1530.5 | 1.758 | 2.068 | 1.913
1531 | 1.763 | 2.065 | 1.914
1531.5 | 1.771 | 2.062 | 1.9165
1532 | 1.776 | 2.059 | 1.9175
1532.5 | 1.781 | 2.053 | 1.917
1533 | 1.79 | 2.046 | 1.918
1533.5 | 1.799 | 2.039 | 1.919
1534 | 1.803 | 2.033 | 1.918
1534.5 | 1.81 | 2.026 | 1.918
1535 | 1.821 | 2.02 | 1.9205
1535.5 | 1.829 | 2.016 | 1.9225
1536 | 1.84 | 2.011 | 1.9255
1536.5 | 1.854 | 2.008 | 1.931
1537 | 1.866 | 2.004 | 1.935
1537.5 | 1.88 | 2 | 1.94
1538 | 1.894 | 1.998 | 1.946
1538.5 | 1.901 | 1.997 | 1.949
1539 | 1.91 | 1.997 | 1.9535
1539.5 | 1.921 | 1.999 | 1.96
1540 | 1.93 | 2.003 | 1.9665
1540.5 | 1.941 | 2.005 | 1.973
1541 | 1.957 | 2.01 | 1.9835
1541.5 | 1.973 | 2.015 | 1.994
1542 | 1.987 | 2.021 | 2.004
1542.5 | 2.002 | 2.028 | 2.015
1543 | 2.017 | 2.035 | 2.026
1543.5 | 2.037 | 2.044 | 2.0405
1544 | 2.052 | 2.052 | 2.052
1544.5 | 2.073 | 2.06 | 2.0665
1545 | 2.095 | 2.066 | 2.0805
1545.5 | 2.115 | 2.071 | 2.093
1546 | 2.132 | 2.075 | 2.1035
1546.5 | 2.156 | 2.079 | 2.1175
1547 | 2.175 | 2.082 | 2.1285
1547.5 | 2.196 | 2.086 | 2.141
1548 | 2.219 | 2.091 | 2.155
1548.5 | 2.233 | 2.096 | 2.1645
1549 | 2.253 | 2.099 | 2.176
1549.5 | 2.274 | 2.101 | 2.1875
1550 | 2.297 | 2.102 | 2.1995
1550.5 | 2.319 | 2.102 | 2.2105
1551 | 2.347 | 2.102 | 2.2245
1551.5 | 2.37 | 2.103 | 2.2365
1552 | 2.395 | 2.104 | 2.2495
1552.5 | 2.419 | 2.108 | 2.2635
1553 | 2.445 | 2.11 | 2.2775
1553.5 | 2.477 | 2.115 | 2.296
1554 | 2.51 | 2.117 | 2.3135
1554.5 | 2.54 | 2.12 | 2.33
1555 | 2.566 | 2.122 | 2.344
1555.5 | 2.595 | 2.123 | 2.359
1556 | 2.625 | 2.124 | 2.3745
1556.5 | 2.656 | 2.126 | 2.391
1557 | 2.69 | 2.127 | 2.4085
1557.5 | 2.729 | 2.128 | 2.4285
1558 | 2.769 | 2.129 | 2.449
1558.5 | 2.806 | 2.128 | 2.467
1559 | 2.841 | 2.127 | 2.484
1559.5 | 2.877 | 2.128 | 2.5025
1560 | 2.917 | 2.126 | 2.5215
1560.5 | 2.955 | 2.124 | 2.5395
1561 | 2.996 | 2.123 | 2.5595
1561.5 | 3.039 | 2.12 | 2.5795
1562 | 3.089 | 2.117 | 2.603
1562.5 | 3.142 | 2.115 | 2.6285
1563 | 3.185 | 2.113 | 2.649
1563.5 | 3.241 | 2.111 | 2.676
1564 | 3.3 | 2.111 | 2.7055
1564.5 | 3.358 | 2.112 | 2.735
1565 | 3.407 | 2.11 | 2.7585
1565.5 | 3.474 | 2.112 | 2.793
1566 | 3.532 | 2.112 | 2.822
1566.5 | 3.589 | 2.111 | 2.85
1567 | 3.645 | 2.111 | 2.878
1567.5 | 3.703 | 2.112 | 2.9075
1568 | 3.761 | 2.112 | 2.9365
1568.5 | 3.825 | 2.114 | 2.9695
1569 | 3.892 | 2.115 | 3.0035
1569.5 | 3.962 | 2.118 | 3.04
1570 | 4.04 | 2.123 | 3.0815
1570.5 | 4.119 | 2.127 | 3.123
1571 | 4.196 | 2.13 | 3.163
1571.5 | 4.272 | 2.134 | 3.203
1572 | 4.351 | 2.137 | 3.244
1572.5 | 4.441 | 2.14 | 3.2905
1573 | 4.528 | 2.144 | 3.336
1573.5 | 4.614 | 2.15 | 3.382
1574 | 4.705 | 2.156 | 3.4305
1574.5 | 4.8 | 2.162 | 3.481
1575 | 4.891 | 2.169 | 3.53
1575.5 | 4.982 | 2.176 | 3.579
1576 | 5.079 | 2.181 | 3.63
1576.5 | 5.187 | 2.188 | 3.6875
1577 | 5.293 | 2.195 | 3.744
1577.5 | 5.38 | 2.201 | 3.7905
1578 | 5.502 | 2.206 | 3.854
1578.5 | 5.631 | 2.214 | 3.9225
1579 | 5.757 | 2.221 | 3.989
1579.5 | 5.883 | 2.228 | 4.0555
1580 | 6.038 | 2.235 | 4.1365
1580.5 | 6.184 | 2.24 | 4.212
1581 | 6.33 | 2.244 | 4.287
1581.5 | 6.482 | 2.247 | 4.3645
1582 | 6.646 | 2.248 | 4.447
1582.5 | 6.811 | 2.253 | 4.532
1583 | 6.975 | 2.252 | 4.6135
1583.5 | 7.138 | 2.251 | 4.6945
1584 | 7.308 | 2.249 | 4.7785
1584.5 | 7.499 | 2.246 | 4.8725
1585 | 7.694 | 2.24 | 4.967
1585.5 | 7.886 | 2.237 | 5.0615
1586 | 8.097 | 2.235 | 5.166
1586.5 | 8.314 | 2.231 | 5.2725
1587 | 8.518 | 2.226 | 5.372
1587.5 | 8.726 | 2.221 | 5.4735
1588 | 8.948 | 2.217 | 5.5825
1588.5 | 9.189 | 2.211 | 5.7
1589 | 9.428 | 2.206 | 5.817
1589.5 | 9.666 | 2.203 | 5.9345
1590 | 9.93 | 2.198 | 6.064
1590.5 | 10.199 | 2.195 | 6.197
1591 | 10.458 | 2.193 | 6.3255
1591.5 | 10.72 | 2.191 | 6.4555
1592 | 10.968 | 2.191 | 6.5795
1592.5 | 11.274 | 2.19 | 6.732
1593 | 11.585 | 2.19 | 6.8875
1593.5 | 11.901 | 2.19 | 7.0455
1594 | 12.259 | 2.19 | 7.2245
1594.5 | 12.678 | 2.19 | 7.434
1595 | 13.053 | 2.193 | 7.623
1595.5 | 13.448 | 2.194 | 7.821
1596 | 13.878 | 2.196 | 8.037
1596.5 | 14.321 | 2.197 | 8.259
1597 | 14.764 | 2.197 | 8.4805
1597.5 | 15.214 | 2.199 | 8.7065
1598 | 15.71 | 2.201 | 8.9555
1598.5 | 16.191 | 2.203 | 9.197
1599 | 16.698 | 2.203 | 9.4505
1599.5 | 17.215 | 2.208 | 9.7115
1600 | 17.711 | 2.208 | 9.9595
(45°AOI)