## DM10-740MB
波段 | S1 Tavg | S1 Ts | S1 Tp | S2-Ravg | S2 Rs | S2 Rp |  | 分光面 |  | 指标要求
480.03 | 91.98865 | 87.73467 | 96.24262 | 3.413271 | 5.850367 | 0.996175 |  | S1 |  | Tavg＞90%@480-710nm，Tavg＞90%@1000-1700nm，Ravg＞95%@753-935nm
480.53 | 92.77214 | 89.0254 | 96.51887 | 3.224554 | 5.456099 | 0.9930092
481.03 | 93.22602 | 89.68053 | 96.7715 | 3.199101 | 5.425714 | 0.9724883 |  | 测试结果：
481.53 | 93.31886 | 89.74933 | 96.8884 | 3.171991 | 5.381694 | 0.9622891 | DM10-740MB,UVFS This file indicates a typical data and there may be differences between product batches. If you have any questions, please contact LBTEK Technical Support. To quote this data, please indicate that the data source is from LBTEK. | 波段 | S1：Tavg | S2：R
482.03 | 93.14184 | 89.36 | 96.92363 | 3.12253 | 5.3269 | 0.9181602 |  | 480-710 | 92.67765 | Rmax | 3.423644
482.52 | 92.63168 | 88.40218 | 96.86118 | 3.071029 | 5.266557 | 0.8755015 |  | 1000-1700 | 93.15406 | Ravg | 2.334763
483.03 | 91.99347 | 87.22872 | 96.75821 | 3.055364 | 5.22243 | 0.8882982 |  | 753-935 | 0.7271979
483.53 | 91.32906 | 86.02643 | 96.63168 | 3.005821 | 5.157943 | 0.8536978
484.03 | 90.79143 | 85.08541 | 96.49745 | 2.95935 | 5.107153 | 0.8115473
484.53 | 90.41892 | 84.4488 | 96.38904 | 2.91601 | 5.047381 | 0.7846395
485.04 | 90.36619 | 84.42826 | 96.30412 | 2.872697 | 4.986688 | 0.7587056
485.55 | 90.57779 | 84.83683 | 96.31875 | 2.837533 | 4.942029 | 0.7330382
486.05 | 91.11496 | 85.74177 | 96.48814 | 2.789404 | 4.871803 | 0.7070051
486.46 | 91.62213 | 86.62 | 96.62421 | 2.76218 | 4.819222 | 0.7051376 | LBTEK Mall：www.lbtek.com Tel：0731-84165699 LBTEK Technical Support E-mail：service@lbtek.com
486.97 | 92.29873 | 87.87885 | 96.71861 | 2.707007 | 4.74965 | 0.6643635
487.49 | 93.01424 | 88.97595 | 97.05253 | 2.83013 | 4.69797 | 0.9622891
488 | 93.57652 | 89.92458 | 97.22846 | 2.772004 | 4.625847 | 0.9181602
488.52 | 93.82381 | 90.22963 | 97.41799 | 3.280174 | 4.547877 | 0.8755015
489.04 | 93.8932 | 90.22649 | 97.55991 | 3.254241 | 4.496148 | 0.8882982
489.45 | 93.71 | 89.86926 | 97.55086 | 3.193378 | 4.426447 | 0.8536978
489.97 | 93.35411 | 89.08819 | 97.62 | 3.136584 | 4.369296 | 0.8115473
490.5 | 92.82 | 88.19662 | 97.44338 | 3.07138 | 4.286497 | 0.7846395
491.03 | 92.30923 | 87.26853 | 97.34993 | 3.014241 | 4.215821 | 0.7587056
491.45 | 91.952 | 86.678 | 97.226 | 2.973328 | 4.170894 | 0.7330382
491.98 | 91.72618 | 86.35587 | 97.0965 | 2.911902 | 4.09344 | 0.7070051
492.52 | 91.68134 | 86.31802 | 97.04465 | 2.871148 | 4.029727 | 0.7051376
493.05 | 91.8791 | 86.76587 | 96.99233 | 2.810151 | 3.964752 | 0.6643635
493.49 | 92.20473 | 87.40227 | 97.00718 | 2.767593 | 3.929285 | 0.6235786
494.03 | 92.74959 | 88.38424 | 97.11495 | 2.717563 | 3.856957 | 0.6139289
494.46 | 93.22146 | 89.20783 | 97.23509 | 2.683246 | 3.809507 | 0.6046084
495.01 | 93.81879 | 90.27198 | 97.3656 | 2.611254 | 3.726816 | 0.5639874
495.45 | 94.21593 | 90.857 | 97.57486 | 2.573422 | 3.691625 | 0.5323127
496 | 94.45966 | 91.20228 | 97.71704 | 2.528379 | 3.614808 | 0.5382478
496.56 | 94.61368 | 91.32333 | 97.90402 | 2.47864 | 3.56104 | 0.5059791
497 | 94.50281 | 91.05074 | 97.95489 | 2.454402 | 3.529265 | 0.4972219
497.45 | 94.22917 | 90.45436 | 98.00399 | 2.405695 | 3.476612 | 0.4656249
498.01 | 93.79765 | 89.6599 | 97.93539 | 2.360385 | 3.423585 | 0.4412877
498.46 | 93.43063 | 89.01807 | 97.84319 | 2.32631 | 3.363599 | 0.4481197
499.03 | 92.95729 | 88.21396 | 97.70062 | 2.270812 | 3.318291 | 0.3937602
499.49 | 92.70943 | 87.86814 | 97.55071 | 2.236868 | 3.270689 | 0.3853739
499.95 | 92.53177 | 87.72793 | 97.33562 | 2.204103 | 3.231154 | 0.3692634
500.52 | 92.61812 | 88.09972 | 97.13652 | 2.185765 | 3.205204 | 0.3650245
500.98 | 92.7697 | 88.61758 | 96.92182 | 2.149404 | 3.164861 | 0.3427307
501.45 | 93.06406 | 89.37074 | 96.75739 | 2.120183 | 3.136 | 0.3203566
502.03 | 93.48842 | 90.41562 | 96.56122 | 2.075481 | 3.082518 | 0.297815
502.5 | 93.85474 | 91.21993 | 96.48956 | 2.050205 | 3.042847 | 0.2968512
502.97 | 94.16467 | 91.93387 | 96.39547 | 2.027928 | 3.024898 | 0.2747331
503.56 | 94.34918 | 92.46715 | 96.23122 | 2.0034 | 2.991986 | 0.2668164
504.03 | 94.40555 | 92.50102 | 96.31 | 1.982641 | 2.976173 | 0.2450662
504.51 | 94.2714 | 92.25587 | 96.28693 | 1.962102 | 2.943896 | 0.244334
504.99 | 93.99433 | 91.66459 | 96.32408 | 1.936901 | 2.926456 | 0.2157313
505.47 | 93.58715 | 90.8183 | 96.35599 | 1.930575 | 2.927913 | 0.2012582
505.95 | 93.0998 | 89.81138 | 96.38822 | 1.924906 | 2.902761 | 0.2213602
506.55 | 92.53583 | 88.55565 | 96.51601 | 1.906317 | 2.884679 | 0.2067852
507.04 | 92.19037 | 87.70606 | 96.67468 | 1.885294 | 2.86797 | 0.1856259
507.53 | 91.9239 | 87.06287 | 96.78493 | 1.88371 | 2.871354 | 0.1782276
508.02 | 91.8191 | 86.68218 | 96.95603 | 1.890632 | 2.871909 | 0.1913776
508.51 | 91.88582 | 86.61457 | 97.15706 | 1.872763 | 2.860066 | 0.1704439
509 | 92.14062 | 86.90394 | 97.37731 | 1.859273 | 2.8443 | 0.1631718
509.49 | 92.46643 | 87.39547 | 97.53739 | 1.853144 | 2.84025 | 0.1559747
509.99 | 92.93436 | 88.12735 | 97.74138 | 1.846136 | 2.829391 | 0.1555325
510.48 | 93.3513 | 88.82272 | 97.87988 | 1.870519 | 2.863398 | 0.1617914
510.98 | 93.70842 | 89.48441 | 97.93242 | 1.858381 | 2.860503 | 0.1411338
511.48 | 93.97 | 89.94223 | 97.99781 | 1.845419 | 2.856144 | 0.1206577
511.98 | 94.09577 | 90.17993 | 98.0116 | 1.862257 | 2.877959 | 0.1270662
512.48 | 93.97806 | 90.04986 | 97.90625 | 1.878373 | 2.904023 | 0.1267129
512.99 | 93.71436 | 89.67445 | 97.75427 | 1.873534 | 2.896581 | 0.1263411
513.49 | 93.21747 | 88.88251 | 97.55242 | 1.882558 | 2.911294 | 0.1259994
514 | 92.61204 | 87.8724 | 97.35168 | 1.891167 | 2.925306 | 0.1257017
514.5 | 91.89989 | 86.69367 | 97.10612 | 1.905462 | 2.953714 | 0.118782
515.01 | 91.20692 | 85.5323 | 96.88155 | 1.910151 | 2.956214 | 0.125034
515.52 | 90.56877 | 84.45904 | 96.67851 | 1.926539 | 2.998477 | 0.1049824
516.03 | 90.04133 | 83.55491 | 96.52774 | 1.932688 | 3.008498 | 0.1047527
516.54 | 89.65627 | 82.84114 | 96.47141 | 1.960507 | 3.047957 | 0.1110687
517.05 | 89.42047 | 82.44294 | 96.398 | 1.968945 | 3.056512 | 0.1172509
517.56 | 89.4346 | 82.41133 | 96.45787 | 1.999841 | 3.095757 | 0.1299847
517.95 | 89.49591 | 82.47717 | 96.51464 | 2.011466 | 3.130127 | 0.1102723
518.46 | 89.72439 | 82.80385 | 96.64493 | 2.039577 | 3.159762 | 0.1294526
518.97 | 90.03728 | 83.26387 | 96.81069 | 2.044547 | 3.167981 | 0.1291183
519.49 | 90.34403 | 83.73795 | 96.95011 | 2.064361 | 3.210232 | 0.1159308
520 | 90.64419 | 84.13635 | 97.15203 | 2.087921 | 3.243002 | 0.1220893
520.52 | 90.87768 | 84.48447 | 97.27089 | 2.131422 | 3.282065 | 0.1602637
521.04 | 90.89318 | 84.45778 | 97.32858 | 2.147184 | 3.317801 | 0.1471157
521.55 | 90.80215 | 84.34424 | 97.26 | 2.173383 | 3.360015625 | 0.146745
521.94 | 90.60888 | 83.95931 | 97.25845 | 2.187426 | 3.382625 | 0.1465711
522.46 | 90.29991 | 83.42983 | 97.16999 | 2.223549 | 3.430483 | 0.1589932
522.98 | 89.74501 | 82.51911 | 96.97091 | 2.248945 | 3.471431 | 0.158601
523.49 | 89.26625 | 81.73427 | 96.79823 | 2.26991 | 3.510239 | 0.1520209
524.01 | 88.71716 | 80.82909 | 96.60523 | 2.310451 | 3.570244 | 0.1580969
524.53 | 88.18481 | 79.98386 | 96.38577 | 2.336242 | 3.591582 | 0.1830058
525.05 | 87.75506 | 79.30408 | 96.20603 | 2.362722 | 3.634142 | 0.182766
525.56 | 87.42454 | 78.82705 | 96.02204 | 2.393755 | 3.674003 | 0.1950064
525.95 | 87.32354 | 78.70591 | 95.94118 | 2.434726 | 3.734682 | 0.2011003
526.47 | 87.27165 | 78.65519 | 95.88811 | 2.461198 | 3.767323 | 0.2132421
526.98 | 87.41786 | 78.91214 | 95.92359 | 2.488717 | 3.821683 | 0.2003298
527.5 | 87.66362 | 79.31341 | 96.01383 | 2.523162 | 3.867004 | 0.2125698
528.02 | 87.98898 | 79.89041 | 96.08756 | 2.555326 | 3.898762 | 0.2371985
528.53 | 88.40155 | 80.57208 | 96.23101 | 2.584398 | 3.945493 | 0.2369293
529.05 | 88.79158 | 81.13721 | 96.44594 | 2.634093 | 4.010116 | 0.2555405
529.56 | 89.14076 | 81.64994 | 96.63157 | 2.650892 | 4.051948 | 0.2368501
529.95 | 89.33847 | 81.95492 | 96.72203 | 2.687714 | 4.095813 | 0.2556616
530.46 | 89.5085 | 82.18621 | 96.83078 | 2.721292 | 4.144544 | 0.2619046
530.98 | 89.57313 | 82.21836 | 96.9279 | 2.746178 | 4.184409 | 0.2618461
531.49 | 89.58985 | 82.1736 | 97.00611 | 2.797544 | 4.247041 | 0.286287
532 | 89.46344 | 81.92757 | 96.99932 | 2.822645 | 4.282804 | 0.2917858
532.51 | 89.21782 | 81.49672 | 96.93892 | 2.853111 | 4.32234 | 0.303296
533.02 | 89.03227 | 81.13826 | 96.92629 | 2.888584 | 4.365129 | 0.3207566
533.53 | 88.83164 | 80.83158 | 96.8317 | 2.915276 | 4.413525 | 0.3136463
534.04 | 88.70967 | 80.63426 | 96.78508 | 2.95133 | 4.462237 | 0.3248638
534.54 | 88.64693 | 80.55378 | 96.74 | 2.975896 | 4.497441 | 0.3299896
535.05 | 88.65574 | 80.6172 | 96.69428 | 3.010755 | 4.539678 | 0.3469132
535.55 | 88.83586 | 80.91196 | 96.75975 | 3.04871 | 4.591605 | 0.3579147
536.05 | 89.08408 | 81.34681 | 96.82134 | 3.074631 | 4.619761 | 0.3745607
536.56 | 89.34959 | 81.8384 | 96.86078 | 3.105283 | 4.665214 | 0.3790475
537.06 | 89.73278 | 82.45105 | 97.01451 | 3.137396 | 4.698897 | 0.4011699
537.56 | 90.02386 | 83.00082 | 97.04691 | 3.171889 | 4.76529 | 0.3871664
538.05 | 90.35336 | 83.47783 | 97.22888 | 3.185782 | 4.784238 | 0.3912662
538.55 | 90.61975 | 83.86548 | 97.37403 | 3.207135 | 4.810471 | 0.4011802
539.04 | 90.78614 | 84.09846 | 97.47381 | 3.255359 | 4.865904 | 0.4283373
539.54 | 90.83685 | 84.11989 | 97.55382 | 3.276787 | 4.902428 | 0.4255386
540.03 | 90.80821 | 84.0482 | 97.56822 | 3.300373 | 4.928235 | 0.4404521
540.52 | 90.67335 | 83.76841 | 97.5783 | 3.32031 | 4.953246 | 0.4490633
541.01 | 90.45826 | 83.41495 | 97.50157 | 3.353151 | 4.999238 | 0.4572539
541.49 | 90.19286 | 82.94907 | 97.43665 | 3.379135 | 5.039014 | 0.4595021
541.98 | 89.95181 | 82.52044 | 97.38318 | 3.397458 | 5.06202 | 0.4673917
542.46 | 89.68284 | 82.11296 | 97.25272 | 3.423644 | 5.096454 | 0.4807213
543.06 | 89.4485 | 81.7683 | 97.1287 | 3.329586 | 5.118967 | 0.4756793
543.54 | 89.31473 | 81.5938 | 97.03565 | 3.303381 | 5.127435 | 0.4773557
544.02 | 89.29553 | 81.59647 | 96.99458 | 3.282576 | 5.17131 | 0.5007764
544.5 | 89.41471 | 81.8319 | 96.99753 | 3.259849 | 5.18053 | 0.507459
544.97 | 89.53254 | 82.07044 | 96.99464 | 3.230163 | 5.210846 | 0.5137806
545.56 | 89.83968 | 82.60418 | 97.07517 | 3.214875 | 5.230249 | 0.508974
546.03 | 90.10027 | 83.08966 | 97.11088 | 3.185231 | 5.254359 | 0.5259947
546.5 | 90.42856 | 83.64809 | 97.20902 | 3.158999 | 5.272438 | 0.5322097
546.97 | 90.72177 | 84.13921 | 97.30434 | 3.136666 | 5.291099 | 0.5283483
547.55 | 91.03618 | 84.63996 | 97.43241 | 3.110731 | 5.323103 | 0.5343824
548.01 | 91.23775 | 84.94335 | 97.53216 | 3.088081 | 5.320375 | 0.5466133
548.47 | 91.3925 | 85.17436 | 97.61063 | 3.059273 | 5.3440625 | 0.5486013
549.04 | 91.46462 | 85.23763 | 97.69161 | 3.033863 | 5.33865 | 0.5505287
549.5 | 91.48198 | 85.22411 | 97.73986 | 3.007059 | 5.362792 | 0.5581681
549.95 | 91.39129 | 85.04315 | 97.73944 | 3.185231 | 5.372535 | 0.5665451
550.51 | 91.20657 | 84.7145 | 97.69864 | 3.158999 | 5.372612 | 0.564815
550.96 | 91.04443 | 84.44303 | 97.64584 | 3.136666 | 5.383519 | 0.5692933
551.52 | 90.80267 | 84.0313 | 97.57404 | 3.110731 | 5.388028 | 0.5683666
551.97 | 90.61079 | 83.76301 | 97.45857 | 3.185231 | 5.385318 | 0.5729925
552.52 | 90.44386 | 83.51848 | 97.36924 | 3.158999 | 5.40096 | 0.5831232
552.96 | 90.34193 | 83.4094 | 97.27447 | 3.136666 | 5.403473 | 0.578043
553.51 | 90.30279 | 83.43569 | 97.1699 | 3.110731 | 5.40013 | 0.5837461
553.95 | 90.38658 | 83.59778 | 97.17539 | 3.282576 | 5.404728 | 0.5896594
554.49 | 90.54963 | 83.96365 | 97.13561 | 3.259849 | 5.395398 | 0.5959177
555.03 | 90.81117 | 84.45816 | 97.16417315 | 3.230163 | 5.378969 | 0.5974596
555.46 | 91.0784 | 84.97056 | 97.18625 | 3.214875 | 5.397909 | 0.5986681
556 | 91.46527 | 85.64619 | 97.28434 | 3.282576 | 5.393733 | 0.5848044
556.53 | 91.8885 | 86.39501 | 97.38198 | 3.259849 | 5.381915 | 0.5815717
556.96 | 92.21365 | 86.92391 | 97.5034 | 3.230163 | 5.386267 | 0.5980242
557.48 | 92.62618 | 87.60867 | 97.64368 | 3.214875 | 5.365799 | 0.5896959
558.01 | 92.96437 | 88.11489 | 97.81386 | 3.185231 | 5.346634 | 0.5864747
558.53 | 93.25589 | 88.50033 | 98.01144 | 3.158999 | 5.354147 | 0.593907
558.95 | 93.40105 | 88.6799 | 98.1222 | 3.136666 | 5.331724 | 0.585135
559.47 | 93.49083 | 88.78764 | 98.19401 | 3.110731 | 5.343329 | 0.5973994
559.99 | 93.44909 | 88.60802 | 98.29017 | 3.214875 | 5.309113 | 0.5996353
560.5 | 93.42786 | 88.48129 | 98.37444 | 3.185231 | 5.313047 | 0.5811002
561.02 | 93.31429 | 88.26408 | 98.36449 | 3.158999 | 5.30503 | 0.5828414
561.53 | 93.1485 | 87.97954 | 98.31747 | 3.136666 | 5.26484 | 0.5901035
562.04 | 92.9582 | 87.66194 | 98.25445 | 3.110731 | 5.247673 | 0.5922301
562.55 | 92.82591 | 87.48941 | 98.1624 | 3.088081 | 5.22686 | 0.5782783
563.05 | 92.71745 | 87.38604 | 98.04887 | 3.059273 | 5.204819 | 0.5799553
563.46 | 92.74997 | 87.51945 | 97.9805 | 3.033863 | 5.206481 | 0.5868019
563.96 | 92.82656 | 87.7399 | 97.91323 | 3.007059 | 5.16844 | 0.5777563
564.46 | 92.92 | 88.06 | 97.78 | 3.185231 | 5.144621 | 0.5743013
564.96 | 93.16572 | 88.56939 | 97.76205 | 3.158999 | 5.104151 | 0.5653742
565.46 | 93.48311 | 89.26124 | 97.70499 | 3.136666 | 5.100581 | 0.5776613
565.96 | 93.81992 | 89.96176 | 97.67807 | 3.110731 | 5.084069 | 0.5581731
566.46 | 94.20726 | 90.70031 | 97.71421 | 3.185231 | 5.059755 | 0.5653212
567.05 | 94.64714 | 91.48874 | 97.80554 | 3.158999 | 5.032623 | 0.5670431
567.55 | 94.96426 | 92.00316 | 97.92537 | 3.136666 | 4.986868 | 0.5633608
568.04 | 95.19346 | 92.3965 | 97.99042 | 3.110731 | 4.965726 | 0.553867
568.54 | 95.34808 | 92.57914 | 98.11702 | 3.282576 | 4.948685 | 0.5447382
569.03 | 95.36334 | 92.49447 | 98.23221 | 3.259849 | 4.915633 | 0.5518266
569.53 | 95.23115 | 92.1596 | 98.30271 | 3.230163 | 4.89356 | 0.5422222
570.02 | 94.97032 | 91.6 | 98.34062 | 3.214875 | 4.850532 | 0.543598
570.51 | 94.63461 | 90.86368 | 98.40554 | 3.282576 | 4.829405 | 0.5283958
571.01 | 94.1733 | 89.92202 | 98.42458 | 3.259849 | 4.787533 | 0.535282
571.5 | 93.69321 | 88.97 | 98.41634 | 3.230163 | 4.751986 | 0.5203427
572 | 93.19093 | 88.00049 | 98.38136 | 3.214875 | 4.730775 | 0.516282
572.49 | 92.71158 | 87.12903 | 98.29414 | 3.185231 | 4.686587 | 0.5122284
572.99 | 92.24329 | 86.29236882 | 98.19422 | 3.158999 | 4.661267 | 0.4914145
573.48 | 91.91317 | 85.70823 | 98.11811 | 3.136666 | 4.624674 | 0.4924886
573.98 | 91.68755 | 85.38353 | 97.99158 | 3.110731 | 4.582042 | 0.4939088
574.48 | 91.58869 | 85.3202 | 97.85719 | 3.088081 | 4.558387 | 0.478179
574.98 | 91.66588 | 85.52724 | 97.80452 | 3.059273 | 4.511028 | 0.4797613
575.48 | 91.84198 | 85.95046 | 97.73349 | 3.033863 | 4.473839 | 0.4754269
575.98 | 92.18213 | 86.65494 | 97.70932 | 3.007059 | 4.443457 | 0.459797
576.48 | 92.66474 | 87.53294 | 97.79654 | 2.983834 | 4.391413 | 0.4784014
576.99 | 93.15806 | 88.52069 | 97.79543 | 2.955866 | 4.36401 | 0.4567191
577.49 | 93.72484 | 89.55121 | 97.89847 | 2.92487 | 4.322499 | 0.4466167
578 | 94.37448 | 90.70583 | 98.04314 | 2.898089 | 4.292374 | 0.4307109
578.51 | 94.84444 | 91.5382 | 98.15069 | 2.866024 | 4.249069 | 0.4207133
579.02 | 95.26665 | 92.22749 | 98.3058 | 2.839439 | 4.200813 | 0.4278619
579.53 | 95.57801 | 92.65591 | 98.50012 | 2.81237 | 4.170452 | 0.4116735
580.05 | 95.71383 | 92.79326 | 98.63441 | 2.794402 | 4.131263 | 0.4247259
580.46 | 95.67678 | 92.65676 | 98.69681 | 2.767748 | 4.092391 | 0.4200061
580.98 | 95.56519 | 92.27305 | 98.85732 | 2.736608 | 4.050609 | 0.4099552
581.5 | 95.21962 | 91.56813 | 98.87111 | 2.705235 | 4.008918 | 0.399323
582.03 | 94.76157 | 90.65939 | 98.86374 | 2.683733 | 3.987451 | 0.3831523
582.55 | 94.19078 | 89.57298 | 98.80859 | 2.657645 | 3.944778 | 0.3843171
582.97 | 93.75948 | 88.72966 | 98.7893 | 2.632768 | 3.908721 | 0.3796359
583.5 | 93.17024 | 87.67565 | 98.66483 | 2.604068 | 3.87582 | 0.3633608
584.04 | 92.57888 | 86.69726 | 98.46051 | 2.571421 | 3.832174 | 0.3526239
584.46 | 92.18163 | 86.05774 | 98.30551 | 2.568755 | 3.822283 | 0.359657
585 | 91.81113 | 85.49102 | 98.13123 | 2.52819 | 3.770456 | 0.343311
585.54 | 91.54504 | 85.19298 | 97.8971 | 2.492568 | 3.722078 | 0.3325385
585.98 | 91.5096 | 85.26369 | 97.7555 | 2.470162 | 3.685286 | 0.3337166
586.52 | 91.60787 | 85.62701 | 97.58873 | 2.436967 | 3.645773 | 0.3167171
586.96 | 91.79488 | 86.13286 | 97.4569 | 2.415098 | 3.614682 | 0.3118428
587.51 | 92.17163 | 86.96731 | 97.37596 | 2.40018 | 3.594595 | 0.3071166
587.95 | 92.53665 | 87.77949 | 97.29382 | 2.380093 | 3.556449 | 0.3146253
588.51 | 93.14697 | 89.02442 | 97.26951 | 2.339898 | 3.515659 | 0.2852224
588.95 | 93.66356 | 90.07028 | 97.25684 | 2.313374 | 3.467271 | 0.2926583
589.52 | 94.38366 | 91.39428 | 97.37305 | 2.293565 | 3.43921 | 0.2881176
589.97 | 94.87282 | 92.29196 | 97.45369 | 2.27361 | 3.406032 | 0.2896801
590.53 | 95.46618 | 93.31669 | 97.61568 | 2.233216 | 3.354878 | 0.272834
590.99 | 95.78032 | 93.82052 | 97.74011 | 2.220435 | 3.353322 | 0.2492182
591.56 | 96.10791 | 94.29181 | 97.92402 | 2.187857 | 3.304654 | 0.244896
592.02 | 96.21718 | 94.32418 | 98.11019 | 2.169455 | 3.279341 | 0.239733
592.48 | 96.15032 | 94.04934 | 98.2513 | 2.15291 | 3.246944 | 0.2471402
593.06 | 95.90908 | 93.39269 | 98.42547 | 2.119822 | 3.208921 | 0.2284935
593.52 | 95.61818 | 92.67212 | 98.56424 | 2.092797 | 3.175657 | 0.2160231
593.99 | 95.21625 | 91.83534 | 98.59716 | 2.073847 | 3.160673 | 0.1968522
594.46 | 94.75517 | 90.8587 | 98.65164 | 2.060648 | 3.11827 | 0.2234587
595.05 | 94.13421 | 89.5771 | 98.69132 | 2.030078125 | 3.090053 | 0.1975912
595.52 | 93.60832 | 88.56196 | 98.65467 | 2.012791 | 3.06218 | 0.197857
596 | 93.12559 | 87.69988 | 98.5513 | 1.995879 | 3.045346 | 0.1850755
596.47 | 92.75273 | 87.02045 | 98.48501 | 1.970326 | 3.009601 | 0.1786499
596.95 | 92.45791 | 86.52328 | 98.39254 | 1.953115 | 2.976486 | 0.1856215
597.55 | 92.24542 | 86.23394 | 98.2569 | 1.936757 | 2.960746 | 0.1725818
598.04 | 92.20996 | 86.25593 | 98.16399 | 1.90233 | 2.910866 | 0.1660783
598.52 | 92.26169 | 86.47548 | 98.04789 | 1.881332 | 2.882468 | 0.159579
599.01 | 92.46628 | 87.06209 | 97.87048 | 1.889475 | 2.890094 | 0.1663316
599.49 | 92.82017 | 87.86748 | 97.77287 | 1.861719 | 2.840335 | 0.1730201
599.98 | 93.19083 | 88.67627 | 97.70539 | 1.838356 | 2.829547 | 0.1397778
600.47 | 93.63581 | 89.64255 | 97.62907 | 1.834686 | 2.823698 | 0.1397483
600.96 | 94.15537 | 90.71821 | 97.59253 | 1.795981 | 2.756523 | 0.1463082
601.46 | 94.67936 | 91.79107 | 97.56764 | 1.790976 | 2.769902 | 0.119573
601.95 | 95.1389 | 92.68919 | 97.5886 | 1.786746 | 2.752632 | 0.1327024
602.45 | 95.54672 | 93.3985 | 97.69494 | 1.76783 | 2.72252 | 0.1325095
602.95 | 95.86504 | 94.00719 | 97.72289 | 1.754728 | 2.712362 | 0.119003
603.45 | 96.07125 | 94.31469 | 97.82781 | 1.744913 | 2.702167 | 0.1121184
603.95 | 96.12178 | 94.4043 | 97.83925 | 1.736678 | 2.689245 | 0.111799
604.45 | 96.0111 | 94.1128 | 97.90941 | 1.713246 | 2.652013 | 0.1114757
604.95 | 95.80848 | 93.60695 | 98.01 | 1.699802 | 2.641219 | 0.09807953
605.45 | 95.43985 | 92.75305 | 98.12665 | 1.670029 | 2.598016 | 0.09254528
605.96 | 94.97893 | 91.80055 | 98.15731 | 1.678738 | 2.604511 | 0.101836
606.46 | 94.55034 | 90.84167 | 98.25901 | 1.665527 | 2.590313 | 0.09316199
606.97 | 93.96831 | 89.63265 | 98.30397 | 1.647651 | 2.568231 | 0.08501397
607.48 | 93.39764 | 88.48391 | 98.31137 | 1.634707 | 2.558127 | 0.07175451
607.99 | 92.90623 | 87.52328 | 98.28918 | 1.62961 | 2.542812 | 0.08070491
608.5 | 92.39561 | 86.54512 | 98.24609 | 1.627824 | 2.55001 | 0.06813683
609.01 | 92.02336 | 85.81 | 98.23672 | 1.624163 | 2.53725 | 0.07676378
609.52 | 91.75276 | 85.32318 | 98.18233 | 1.609626 | 2.52737 | 0.0600390625
610.03 | 91.57273 | 85.02334 | 98.12212 | 1.604049 | 2.519493 | 0.05873304
610.54 | 91.49468 | 84.95295 | 98.03641 | 1.596261 | 2.511818 | 0.05274979
611.06 | 91.59332 | 85.19639 | 97.99024 | 1.58019 | 2.486929 | 0.05171845
611.44 | 91.69046 | 85.46505 | 97.91586 | 1.594903 | 2.503621 | 0.06028082
611.95 | 91.97632 | 86.11854 | 97.83411 | 1.578425 | 2.485399 | 0.05010249
612.47 | 92.32951 | 86.89478 | 97.76424 | 1.577975 | 2.48534 | 0.0492748
612.98 | 92.77559 | 87.82469 | 97.72648 | 1.565911 | 2.46665 | 0.04850969
613.5 | 93.24908 | 88.82153 | 97.67662 | 1.574404 | 2.487746 | 0.03912581
614.01 | 93.78709 | 89.9059 | 97.66828 | 1.578183 | 2.490794 | 0.04287295
614.53 | 94.32387 | 90.98253 | 97.66521 | 1.579924 | 2.500747 | 0.03391345
615.04 | 94.82314 | 91.92503 | 97.72124 | 1.557798 | 2.472352 | 0.02515734
615.56 | 95.26767 | 92.79093 | 97.74441 | 1.57208 | 2.47879 | 0.04567208
615.95 | 95.49621 | 93.2028 | 97.78962 | 1.572453 | 2.496119 | 0.02475811
616.46 | 95.72904 | 93.57194 | 97.88615 | 1.561287 | 2.475117 | 0.02867694
616.98 | 95.83356 | 93.7373 | 97.92981 | 1.572357 | 2.489738 | 0.0325415
617.49 | 95.87735 | 93.73478 | 98.01993 | 1.564081 | 2.479873 | 0.02831987
618.01 | 95.78304 | 93.40944 | 98.15665 | 1.562131 | 2.476859 | 0.02818845
618.52 | 95.54446 | 92.82438 | 98.26454 | 1.565865 | 2.479693 | 0.03211269
619.03 | 95.22861 | 92.15851 | 98.29871 | 1.559633 | 2.485812 | 0.01200235
619.55 | 94.89123 | 91.37109 | 98.41137 | 1.574375 | 2.503021 | 0.01997494
620.06 | 94.47971 | 90.45793 | 98.50149 | 1.579805 | 2.502176 | 0.03189093
620.45 | 94.1751 | 89.79915 | 98.55105 | 1.576007 | 2.50886 | 0.01593874
620.96 | 93.7854 | 88.99326 | 98.57753 | 1.579791 | 2.518101 | 0.01195488
621.47 | 93.45091 | 88.23419 | 98.66762 | 1.588335 | 2.525393 | 0.01992956
621.98 | 93.14775 | 87.63043 | 98.66507 | 1.595078 | 2.539354 | 0.01596255
622.49 | 92.93235 | 87.18053 | 98.68418 | 1.599991 | 2.54721 | 0.01596941
623 | 92.82149 | 86.9481 | 98.69488 | 1.600847 | 2.55176 | 0.01199311
623.51 | 92.84522 | 86.97759 | 98.71285 | 1.607127 | 2.561786 | 0.01202178
624.01 | 92.87489 | 87.02832 | 98.72146 | 1.628037 | 2.595222 | 0.01204751
624.52 | 93.09031 | 87.4376 | 98.74303 | 1.636891 | 2.606152 | 0.01609206
625.03 | 93.30111 | 87.88641 | 98.71581 | 1.641295 | 2.609939 | 0.02016545
625.53 | 93.62627 | 88.54424 | 98.7083 | 1.635257 | 2.603466 | 0.016181
626.03 | 93.95452 | 89.22095 | 98.68809 | 1.647212 | 2.625805 | 0.01216698
626.54 | 94.3511 | 90.00165 | 98.70054 | 1.663309 | 2.645021 | 0.02034224
627.04 | 94.72661 | 90.786 | 98.66723 | 1.671277 | 2.654457 | 0.02448187
627.54 | 95.0812 | 91.50464 | 98.65776 | 1.68331 | 2.680203 | 0.01636769
628.04 | 95.34871 | 92.04767 | 98.64975 | 1.688718 | 2.692102 | 0.01230722
628.53 | 95.59873 | 92.54011 | 98.65735 | 1.70105 | 2.70522 | 0.02057475
629.03 | 95.75338 | 92.86839 | 98.63837 | 1.724437 | 2.736 | 0.02887065
629.52 | 95.8171 | 92.94784 | 98.68635 | 1.724638 | 2.742876 | 0.02068002
630.02 | 95.82219 | 92.89768 | 98.74669 | 1.737149 | 2.756205 | 0.02904301
630.51 | 95.7154 | 92.70355 | 98.72725 | 1.746005 | 2.770311 | 0.02912085
631 | 95.53024 | 92.32075 | 98.73973 | 1.76164 | 2.795269 | 0.02919328
631.48 | 95.3175 | 91.8248 | 98.8102 | 1.772944 | 2.813284 | 0.02928251
631.97 | 95.02931 | 91.24503 | 98.81358 | 1.794577 | 2.851197 | 0.02515801
632.46 | 94.73668 | 90.6423 | 98.83106 | 1.801987 | 2.852905 | 0.03784264
633.06 | 94.33662 | 89.78267 | 98.89058 | 1.819123 | 2.883609 | 0.03373476
633.54 | 94.07519 | 89.21975 | 98.93063 | 1.834385 | 2.907972 | 0.03380463
634.02 | 93.77492 | 88.64249 | 98.90735 | 1.848818 | 2.92423 | 0.04235006
634.5 | 93.57393 | 88.22193 | 98.92592 | 1.86993 | 2.957934 | 0.04244127
634.97 | 93.42179 | 87.85901 | 98.98458 | 1.87719 | 2.976263 | 0.03405216
635.45 | 93.32206 | 87.66981 | 98.97432 | 1.880154 | 2.977535 | 0.03838912
636.04 | 93.30678 | 87.6315 | 98.98206 | 1.90591 | 3.015266 | 0.04273722
636.51 | 93.372 | 87.74855 | 98.99544 | 1.919973 | 3.044545 | 0.03426588
636.98 | 93.48024 | 87.98537 | 98.9751 | 1.936378 | 3.063903 | 0.04287769
637.56 | 93.67263 | 88.38 | 98.96525 | 1.951999 | 3.081942 | 0.05157024
638.02 | 93.83997 | 88.76037 | 98.91957 | 1.979292 | 3.125576 | 0.05161488
638.48 | 94.10015 | 89.24496 | 98.95534 | 1.984731 | 3.130787 | 0.05597831
639.06 | 94.37976 | 89.86485 | 98.89466 | 2.008007 | 3.167984 | 0.05603385
639.52 | 94.61837 | 90.36015 | 98.87659 | 2.021162 | 3.185542 | 0.06039638
639.97 | 94.82184 | 90.79048 | 98.85321 | 2.030464 | 3.196931 | 0.06476527
640.54 | 95.12431 | 91.38417 | 98.86444 | 2.042514 | 3.226534 | 0.05185945
640.99 | 95.23733 | 91.64469 | 98.82996 | 2.058651 | 3.241957 | 0.06485562
641.55 | 95.37466 | 91.92659 | 98.82274 | 2.077307 | 3.271764 | 0.06490954
642 | 95.44283 | 92.10655 | 98.7791 | 2.099504 | 3.29687 | 0.07792093
642.55 | 95.37279 | 91.95535 | 98.79023 | 2.118096 | 3.330058 | 0.07361898
643 | 95.28546 | 91.7783 | 98.79262 | 2.137218 | 3.350201 | 0.08668506
643.55 | 95.12866 | 91.50932 | 98.74799 | 2.149575 | 3.373415 | 0.08238012
643.99 | 94.97443 | 91.16574 | 98.78313 | 2.155903 | 3.383521 | 0.08240351
644.53 | 94.6607 | 90.56775 | 98.75365 | 2.18361 | 3.424417 | 0.08669865
644.97 | 94.43653 | 90.10532 | 98.76773 | 2.198327 | 3.440988 | 0.09542012
645.51 | 94.10301 | 89.41726 | 98.78876 | 2.231475 | 3.493983 | 0.09547161
646.05 | 93.76779 | 88.713 | 98.82259 | 2.2453 | 3.516139 | 0.09542669
646.47 | 93.48447 | 88.14781 | 98.82114 | 2.26121 | 3.531182 | 0.1084412
647.01 | 93.12255 | 87.46706 | 98.77803 | 2.25617 | 3.533532 | 0.09542614
647.54 | 92.85403 | 86.87259 | 98.83547 | 2.295339 | 3.585818 | 0.1084051
647.96 | 92.66554 | 86.49996 | 98.83112 | 2.298374 | 3.590705 | 0.1083658
648.48 | 92.45635 | 86.07594 | 98.83677 | 2.329793 | 3.634075 | 0.1169922
649.01 | 92.31823 | 85.78542 | 98.85105 | 2.338228 | 3.647587 | 0.1169713
649.53 | 92.26057 | 85.7049 | 98.81624 | 2.358842 | 3.677174 | 0.1212157
650.05 | 92.26103 | 85.72991 | 98.79216 | 2.370518 | 3.702804 | 0.1125314
650.46 | 92.25452 | 85.77372 | 98.73532 | 2.395509 | 3.72899 | 0.1297805
650.97 | 92.31743 | 85.96552 | 98.66935 | 2.409965 | 3.748796 | 0.1339338
651.49 | 92.45126 | 86.31837 | 98.58414 | 2.420875 | 3.773205 | 0.1252442
652 | 92.64536 | 86.80255 | 98.48818 | 2.435425 | 3.793131 | 0.1294363
652.51 | 92.80445 | 87.22261 | 98.38628 | 2.460217 | 3.82945 | 0.1336211
653.01 | 93.0271 | 87.82538 | 98.22882 | 2.481149 | 3.856153 | 0.1421077
653.52 | 93.2419 | 88.34514 | 98.13867 | 2.500178 | 3.8763 | 0.1549817
654.02 | 93.47391 | 88.98857 | 97.95926 | 2.509141 | 3.897636 | 0.1462374
654.52 | 93.66267 | 89.52657 | 97.79877 | 2.529805 | 3.930735 | 0.1461906
655.02 | 93.85556 | 90.07821 | 97.6329 | 2.549119 | 3.951342 | 0.1590603
655.52 | 93.96813 | 90.46566 | 97.47061 | 2.553629 | 3.965556 | 0.1503127
656.02 | 94.07033 | 90.82095 | 97.3197 | 2.579625 | 3.996914 | 0.1631083
656.51 | 94.13553 | 91.11377 | 97.15729 | 2.59503 | 4.028499 | 0.1544367
657.01 | 94.1824 | 91.31486 | 97.04993 | 2.622548 | 4.062236 | 0.1673003
657.5 | 94.16529 | 91.42854 | 96.90204 | 2.64696 | 4.091125 | 0.180014
658 | 94.12404 | 91.41449 | 96.83359 | 2.665104 | 4.127051 | 0.1713949
658.49 | 94.06709 | 91.3784 | 96.75578 | 2.667315 | 4.127185 | 0.1756489
658.98 | 94.0106 | 91.32804 | 96.69316 | 2.675854 | 4.137599 | 0.1797079
659.47 | 93.94269 | 91.17935 | 96.70603 | 2.701997 | 4.176015625 | 0.1839614
659.96 | 93.89947 | 91.0834 | 96.71554 | 2.710773 | 4.186707 | 0.1881624
660.55 | 93.82168 | 90.86649 | 96.77688 | 2.740693 | 4.231275 | 0.1922918
661.04 | 93.83228 | 90.77359 | 96.89096 | 2.748372 | 4.250428 | 0.1837092
661.53 | 93.85951 | 90.71208 | 97.00695 | 2.769337 | 4.277139 | 0.1922496
662.03 | 93.90011 | 90.63698 | 97.16325 | 2.786102 | 4.300508 | 0.1965703
662.52 | 93.97066 | 90.62252 | 97.3188 | 2.812205 | 4.33897 | 0.2006972
663.01 | 94.12047 | 90.72202 | 97.51891 | 2.816674 | 4.339298 | 0.2092251
663.5 | 94.29387 | 90.88559 | 97.70214 | 2.83206 | 4.374192 | 0.1963801
663.99 | 94.42837 | 90.95298 | 97.90377 | 2.855633 | 4.398267 | 0.2134332
664.49 | 94.59709 | 91.11915 | 98.07503 | 2.848041 | 4.389493 | 0.2092147
664.98 | 94.79069 | 91.29726 | 98.28411 | 2.872159 | 4.424495 | 0.2136996
665.48 | 94.98231 | 91.49869 | 98.46593 | 2.884445 | 4.444239 | 0.2135903
665.97 | 95.05853 | 91.56129 | 98.55577 | 2.909366 | 4.473835 | 0.2264384
666.47 | 95.16677 | 91.63956 | 98.69397 | 2.925419 | 4.502963 | 0.2221353
666.97 | 95.16913 | 91.64246 | 98.6958 | 2.939918 | 4.526165 | 0.2221298
667.47 | 95.11804 | 91.53466 | 98.70143 | 2.941826 | 4.529204 | 0.2221478
667.97 | 95.03557 | 91.39811 | 98.67302 | 2.964779 | 4.55894 | 0.230883
668.47 | 94.78424 | 90.97864 | 98.58983 | 2.978174 | 4.576821 | 0.2353211
668.98 | 94.4473 | 90.47581 | 98.41878 | 2.995922 | 4.60518 | 0.235369
669.48 | 94.08315 | 89.89537 | 98.27094 | 3.018044 | 4.630191 | 0.2483487
669.99 | 93.60644 | 89.2 | 98.01287 | 3.016164 | 4.630491 | 0.2442145
670.5 | 93.02729 | 88.3958 | 97.65879 | 3.044678 | 4.672546 | 0.2486744
671.01 | 92.4208 | 87.4506 | 97.39099 | 3.04753 | 4.673431 | 0.2532713
671.53 | 91.81734 | 86.58972 | 97.04497 | 3.04901 | 4.668718 | 0.2621229
672.05 | 91.13481 | 85.59055 | 96.67907 | 3.074407 | 4.719536 | 0.2493936
672.46 | 90.62198 | 84.82122 | 96.42274 | 3.07722 | 4.720348 | 0.254004
672.98 | 89.9771 | 83.92613 | 96.02807 | 3.092263 | 4.737496 | 0.2626566
673.5 | 89.36393 | 83.0511 | 95.67677 | 3.111265 | 4.764266 | 0.2671988
674.03 | 88.84669 | 82.30221 | 95.39116 | 3.114116 | 4.772101 | 0.2631048
674.45 | 88.47791 | 81.77041 | 95.1854 | 3.132248 | 4.794036 | 0.2719514
674.98 | 88.07181 | 81.19818 | 94.94544 | 3.142306 | 4.806361 | 0.2766597
675.52 | 87.74315 | 80.74741 | 94.7389 | 3.143518 | 4.81151 | 0.2726488
676.05 | 87.57358 | 80.53158 | 94.61559 | 3.164452 | 4.84132 | 0.2772531
676.48 | 87.50655 | 80.4579 | 94.5552 | 3.162317 | 4.841035 | 0.2733398
677.02 | 87.52899 | 80.47952 | 94.57846 | 3.169648 | 4.852641 | 0.273495
677.46 | 87.65455 | 80.69624 | 94.61285 | 3.189641 | 4.87043 | 0.2912437
678 | 87.88026 | 81.07865 | 94.68187 | 3.198258 | 4.894441 | 0.2784648
678.55 | 88.2386 | 81.5664 | 94.9108 | 3.213052 | 4.914179 | 0.2833801
678.99 | 88.5932 | 82.12888 | 95.05752 | 3.222589 | 4.925883 | 0.287825
679.54 | 89.08349 | 82.83063 | 95.33634 | 3.218556 | 4.922615 | 0.2838442
679.99 | 89.53672 | 83.51647 | 95.55696 | 3.220979 | 4.926336 | 0.284038
680.55 | 90.15124 | 84.40383 | 95.89864 | 3.236744 | 4.944162 | 0.2932857
681 | 90.67425 | 85.13841 | 96.2101 | 3.244557 | 4.956431 | 0.2935746
681.45 | 91.2002 | 85.9126 | 96.48781 | 3.247656 | 4.961164 | 0.2938579
682.01 | 91.85753 | 86.81372 | 96.90134 | 3.251484 | 4.959691 | 0.3033543
682.47 | 92.35511 | 87.49723 | 97.213 | 3.265626 | 4.98563 | 0.2992153
683.04 | 92.98823 | 88.36185 | 97.6146 | 3.275028 | 5.007296 | 0.2909365
683.5 | 93.40093 | 88.92641 | 97.87545 | 3.282425 | 5.004739 | 0.3089265
683.96 | 93.77989 | 89.43457 | 98.12522 | 3.302658 | 5.043904 | 0.3004372
684.54 | 94.17809 | 89.94802 | 98.40816 | 3.298621 | 5.033538 | 0.305319
685.01 | 94.45463 | 90.2749 | 98.63435 | 3.298177 | 5.032513 | 0.3057134
685.47 | 94.62629 | 90.44126 | 98.81131 | 3.30408 | 5.04165 | 0.3060967
686.06 | 94.79758 | 90.63546 | 98.95969 | 3.312414 | 5.0582 | 0.3020774
686.53 | 94.94028 | 90.76267 | 99.11789 | 3.315151 | 5.05878 | 0.3068265
687.01 | 94.97696 | 90.75177 | 99.20215 | 3.322877 | 5.070911 | 0.3071166
687.48 | 95.01946 | 90.75442 | 99.28449 | 3.324338 | 5.069406 | 0.3119192
687.96 | 94.98 | 90.65395 | 99.30608 | 3.31709 | 5.057457 | 0.3123585
688.56 | 94.95464 | 90.57648 | 99.3328 | 3.333038 | 5.082828 | 0.3125414
689.04 | 94.95424 | 90.53951 | 99.36897 | 3.336032 | 5.087307 | 0.3129308
689.52 | 94.87582 | 90.43547 | 99.31617 | 3.336585 | 5.088046875 | 0.3130943
690 | 94.85594 | 90.33511 | 99.37678 | 3.343969 | 5.099507 | 0.3135541
690.49 | 94.86 | 90.33845 | 99.38169 | 3.344448 | 5.099983 | 0.313916
690.98 | 94.83864 | 90.31885 | 99.35842 | 3.351191 | 5.11053 | 0.3142185
691.46 | 94.89427 | 90.37096 | 99.41759 | 3.338493 | 5.097018 | 0.3057145
691.96 | 94.86693 | 90.36813 | 99.36573 | 3.345908 | 5.094288 | 0.3239564
692.45 | 94.85115 | 90.36763 | 99.33466 | 3.350714 | 5.112561 | 0.3107273
693.06 | 94.83249 | 90.38972 | 99.27525 | 3.349745 | 5.103646 | 0.3199316
693.56 | 94.82926 | 90.37996 | 99.27856 | 3.366641 | 5.123109 | 0.3293951
694.05 | 94.77107 | 90.36707 | 99.17507 | 3.354059 | 5.113735 | 0.3159492
694.55 | 94.73139 | 90.33557 | 99.12721 | 3.360343 | 5.127048 | 0.3118747
695.05 | 94.62602 | 90.21638 | 99.03566 | 3.364395 | 5.12607 | 0.3212021
695.55 | 94.47967 | 90.09077 | 98.86856 | 3.367051 | 5.130317 | 0.3212049
696.05 | 94.29845 | 89.93545 | 98.66145 | 3.370301 | 5.131719 | 0.3259537
696.55 | 94.08335 | 89.7186 | 98.44809 | 3.373292 | 5.139962 | 0.321632
697.06 | 93.83214 | 89.48402 | 98.18026 | 3.364139 | 5.128681 | 0.3174273
697.56 | 93.52124 | 89.17328 | 97.8692 | 3.370504 | 5.124229 | 0.3357214
697.94 | 93.30835 | 88.99608 | 97.62063 | 3.357912 | 5.114831 | 0.3222857
698.44 | 92.93643 | 88.67894 | 97.19392 | 3.367408 | 5.133335 | 0.3181476
698.95 | 92.55318 | 88.34488 | 96.76147 | 3.353592 | 5.114885 | 0.3135783
699.46 | 92.16839 | 88.10925 | 96.22754 | 3.365147 | 5.126084 | 0.3226899
699.97 | 91.84195 | 87.89056 | 95.79334 | 3.359582 | 5.124216 | 0.3138941
700.48 | 91.47826 | 87.70544 | 95.25107 | 3.361882 | 5.11694 | 0.3275889
700.98 | 91.14189 | 87.57772 | 94.70605 | 3.354983 | 5.109555 | 0.3230225
701.49 | 90.86788 | 87.55085 | 94.1849 | 3.341722 | 5.095513 | 0.3140537
702.01 | 90.64549 | 87.66272 | 93.62826 | 3.363723 | 5.130802 | 0.313944
702.52 | 90.47595 | 87.74453 | 93.20736 | 3.344394 | 5.099736 | 0.3141186
703.03 | 90.37826 | 87.9841 | 92.77241 | 3.342722 | 5.097002 | 0.3141918
703.54 | 90.34284 | 88.30293 | 92.38275 | 3.349269 | 5.107426 | 0.3142555
704.05 | 90.29676 | 88.54843 | 92.0451 | 3.332883 | 5.084778 | 0.3097929
704.56 | 90.34032 | 88.83993 | 91.84071 | 3.346071 | 5.094874 | 0.3235489
704.95 | 90.4243 | 89.11533 | 91.73326 | 3.337647 | 5.088915 | 0.3141507
705.46 | 90.52471 | 89.40211 | 91.64731 | 3.33542 | 5.08532 | 0.3141895
705.97 | 90.60246 | 89.56253 | 91.64239 | 3.33552 | 5.08167 | 0.3189519
706.49 | 90.7408 | 89.69773 | 91.78387 | 3.327075 | 5.071867 | 0.3143162
707 | 90.80861 | 89.63226 | 91.98497 | 3.329115 | 5.067844 | 0.3234259
707.51 | 90.90731 | 89.50704 | 92.30757 | 3.314785 | 5.052096 | 0.3144498
708.02 | 90.92746 | 89.18229 | 92.67262 | 3.306035 | 5.04556 | 0.3051192
708.54 | 90.95626 | 88.7295 | 93.18303 | 3.317368 | 5.05266 | 0.3189111
709.05 | 90.87871 | 88.02968 | 93.72774 | 3.298779 | 5.033834 | 0.305266
709.56 | 90.76711 | 87.27358 | 94.26064 | 3.291268 | 5.02191 | 0.3051483
709.94 | 90.62831 | 86.51974 | 94.73687 | 3.284139 | 5.017979 | 0.2958047
710.45 | 90.43517 | 85.47792 | 95.39242 | 3.283039 | 5.012453 | 0.3005129
710.96 | 90.06804 | 84.21364 | 95.92244 | 3.271944 | 5.002155 | 0.2911936
711.47 | 89.66154 | 82.86884 | 96.45424 | 3.282336 | 5.007962 | 0.3047196
711.98 | 89.1484 | 81.33519 | 96.96161 | 3.263415 | 4.974209 | 0.3090677
712.49 | 88.51466 | 79.6827 | 97.34663 | 3.246459 | 4.957973 | 0.2954514
713 | 87.69828 | 77.75482 | 97.64174 | 3.264099 | 4.975369 | 0.3089867
713.5 | 86.69086 | 75.57452 | 97.8072 | 3.263359 | 4.981591 | 0.2997288
714.01 | 85.50415 | 73.11618 | 97.89212 | 3.257867 | 4.965646 | 0.3086766
714.52 | 84.08099 | 70.31879 | 97.84318 | 3.243501 | 4.946392 | 0.3040123
715.02 | 82.46683 | 67.21752 | 97.71614 | 3.233741 | 4.930932 | 0.303817
715.52 | 80.6003 | 63.73501 | 97.4656 | 3.221376 | 4.918321 | 0.2948507
716.03 | 78.54101 | 59.96956 | 97.11246 | 3.212749 | 4.908299 | 0.2901253
716.53 | 76.32866 | 55.94816 | 96.70917 | 3.213631 | 4.902643 | 0.2989585
717.03 | 73.95848 | 51.64837 | 96.26859 | 3.210688 | 4.90532 | 0.2897258
717.52 | 71.46152 | 47.13113 | 95.79191 | 3.197338 | 4.884023 | 0.2896474
718.02 | 68.96787 | 42.54543 | 95.39031 | 3.19188 | 4.875338 | 0.2895881
718.52 | 66.45917 | 37.8845 | 95.03384 | 3.172995 | 4.859661 | 0.2714136
719.01 | 64.05113 | 33.35106 | 94.7512 | 3.167698 | 4.844026 | 0.2803634
719.51 | 61.77578 | 28.9645 | 94.58705 | 3.16546 | 4.833181 | 0.2894449
720 | 59.69567 | 24.91159 | 94.47975 | 3.150407 | 4.820101 | 0.2756869
720.49 | 57.79657 | 21.10289 | 94.49025 | 3.145416 | 4.81579 | 0.2710944
720.98 | 56.18731 | 17.7617 | 94.61292 | 3.133277 | 4.799885 | 0.2666972
721.46 | 54.78312 | 14.79148 | 94.77477 | 3.130551 | 4.791958 | 0.2711557
721.95 | 53.6252 | 12.32231 | 94.9281 | 3.116848 | 4.777411 | 0.2619314
722.56 | 52.38276 | 9.765271 | 95.00025 | 3.107109 | 4.754589 | 0.2709808
723.04 | 51.50345 | 8.104039 | 94.90286 | 3.095371 | 4.732199 | 0.2754928
723.52 | 50.6574 | 6.754536 | 94.56027 | 3.09766 | 4.742943 | 0.2666405
724 | 49.75505 | 5.663266 | 93.84683 | 3.080486 | 4.715478 | 0.2666246
724.47 | 48.7608 | 4.77272 | 92.74887 | 3.081966 | 4.717901 | 0.2665554
724.95 | 47.58 | 4.046888 | 91.11318 | 3.068308 | 4.695904 | 0.266736
725.54 | 45.84316 | 3.341557 | 88.34475 | 3.059902 | 4.682462 | 0.2667268
726.01 | 44.22175 | 2.885135 | 85.55837 | 3.040332 | 4.651091 | 0.2668001
726.48 | 42.37529 | 2.514738 | 82.23584 | 3.036249 | 4.651865 | 0.2576663
726.95 | 40.35173 | 2.215229 | 78.48822 | 3.027796 | 4.648977 | 0.2443706
727.53 | 37.53274 | 1.905703 | 73.15979 | 3.016428 | 4.616184 | 0.2626269
728 | 35.15347 | 1.689287 | 68.61765 | 3.011951 | 4.612602 | 0.2581501
728.46 | 32.68615 | 1.520273 | 63.85203 | 2.996158 | 4.594461 | 0.2492407
729.03 | 29.60872 | 1.34956 | 57.86788 | 3.000399 | 4.597428 | 0.2540131
729.49 | 27.14671 | 1.234482 | 53.05895 | 2.974545 | 4.559422 | 0.2498122
730.06 | 24.20202 | 1.103632 | 47.30041 | 2.967817 | 4.559336 | 0.2364637
730.51 | 21.96133 | 1.034311 | 42.88835 | 2.952633 | 4.542046 | 0.2277088
730.96 | 19.87143 | 0.9412798 | 38.80158 | 2.957669 | 4.528104 | 0.255207
731.52 | 17.45488 | 0.8488862 | 34.06087 | 2.930912 | 4.49963 | 0.2372869
731.97 | 15.73222 | 0.8030016 | 30.66145 | 2.934924 | 4.505824 | 0.2375687
732.52 | 13.82797 | 0.7492913 | 26.90665 | 2.913362 | 4.478282 | 0.2288714
732.97 | 12.48812 | 0.7265449 | 24.24969 | 2.902424 | 4.467952 | 0.2199082
733.52 | 11.02791 | 0.6569918 | 21.39882 | 2.902471 | 4.456699 | 0.2340685
733.96 | 10.02232 | 0.6503989 | 19.39425 | 2.889763 | 4.443395 | 0.225281
734.5 | 8.943515 | 0.6278761 | 17.25915 | 2.880078125 | 4.431249 | 0.2211039
735.04 | 7.994181 | 0.5895485 | 15.39881 | 2.877056 | 4.425911 | 0.2217243
735.47 | 7.323333 | 0.5435693 | 14.1031 | 2.86064 | 4.395693 | 0.2266642
736.01 | 6.633146 | 0.5365384 | 12.72975 | 2.844046 | 4.383463 | 0.2087644
736.55 | 6.026718 | 0.5060653 | 11.54737 | 2.833078 | 4.361608 | 0.2141457
736.97 | 5.626639 | 0.5225018 | 10.73078 | 2.837602 | 4.360927 | 0.2240446
737.5 | 5.175655 | 0.5158295 | 9.835481 | 2.823067 | 4.348287 | 0.2107746
738.03 | 4.773219 | 0.5013892 | 9.045049 | 2.811068 | 4.332279 | 0.2067879
738.55 | 4.429636 | 0.4867112 | 8.372562 | 2.797036 | 4.305283 | 0.2124677
738.97 | 4.216658 | 0.5112718 | 7.922045 | 2.793171 | 4.298523 | 0.2131886
739.49 | 3.964022 | 0.4967622 | 7.431281 | 2.778443 | 4.277848 | 0.209575
740.01 | 3.736758 | 0.4740551 | 6.99946 | 2.763984 | 4.261253 | 0.2014028
740.52 | 3.562876 | 0.4997855 | 6.625966 | 2.744783 | 4.229232 | 0.203027
741.03 | 3.408155 | 0.5255576 | 6.290753 | 2.750106 | 4.240236 | 0.199916
741.54 | 3.274802 | 0.5270608 | 6.022542 | 2.73841 | 4.220369 | 0.2013593
742.05 | 3.134421 | 0.4961655 | 5.772676 | 2.723604 | 4.20803125 | 0.1871653
742.46 | 3.060746 | 0.5136449 | 5.607847 | 2.717156 | 4.197759 | 0.1871123
742.96 | 2.967655 | 0.5070215 | 5.428289 | 2.705782 | 4.175968 | 0.1916039
743.47 | 2.8867 | 0.5085189 | 5.264881 | 2.690992 | 4.156734 | 0.1860664
743.97 | 2.84333 | 0.5264667 | 5.160194 | 2.680961 | 4.141446 | 0.1851138
744.47 | 2.772328 | 0.4947736 | 5.049882 | 2.683297 | 4.141881 | 0.1892434
744.96 | 2.715276 | 0.4796262 | 4.950926 | 2.677272 | 4.140738 | 0.1786224
745.46 | 2.673135 | 0.464711 | 4.881559 | 2.664494 | 4.117237 | 0.1824416
745.96 | 2.637540446 | 0.4663171 | 4.808764 | 2.641526 | 4.077654 | 0.1859846
746.55 | 2.60531 | 0.4430422 | 4.767579 | 2.622366 | 4.059556 | 0.1702875
747.04 | 2.57176 | 0.4276824 | 4.715838 | 2.604576 | 4.035869 | 0.1643157
747.53 | 2.539885 | 0.3870596 | 4.69271 | 2.620843 | 4.048165 | 0.1814813
748.02 | 2.523015 | 0.3798436 | 4.666185 | 2.59314 | 4.019821 | 0.1615034
748.51 | 2.489054 | 0.3556007 | 4.622508 | 2.591102 | 4.014178 | 0.1644813
749 | 2.467356 | 0.3400415 | 4.59467 | 2.575078 | 3.993439 | 0.1583569
749.49 | 2.436258 | 0.3159027 | 4.556614 | 2.580688 | 4.000184 | 0.1611453
749.98 | 2.378125 | 0.2652127 | 4.491037 | 2.559041 | 3.963466 | 0.1637489
750.47 | 2.354958 | 0.2748499 | 4.435066 | 2.539033 | 3.936397 | 0.1575702
751.05 | 2.302923 | 0.2499303 | 4.355916 | 2.526994 | 3.922373 | 0.1510221
751.54 | 2.240796 | 0.2248849 | 4.256707 | 2.515024 | 3.90449 | 0.1494352
752.03 | 2.19 | 0.2256165 | 4.154389 | 2.518811 | 3.908688 | 0.1517614
752.51 | 2.115966 | 0.2003358 | 4.031596 | 2.503023 | 3.888046875 | 0.1459804
753 | 2.049725 | 0.1923253 | 3.907125 | 2.505862 | 3.88072 | 0.1608245
753.49 | 1.960256 | 0.1753314 | 3.74518 | 2.477747 | 3.850082 | 0.1428912
753.98 | 1.87665 | 0.1583539 | 3.594946 | 2.47899 | 3.849977 | 0.1455075
754.47 | 1.783381 | 0.1501081 | 3.416653 | 2.467988 | 3.839748 | 0.1362902
754.96 | 1.705317 | 0.1505035 | 3.260131 | 2.448727 | 3.81302 | 0.1311784
755.55 | 1.589274 | 0.1244095 | 3.054139 | 2.441712 | 3.79944 | 0.1341235
756.04 | 1.506619 | 0.1426993 | 2.870538 | 2.43733 | 3.792949 | 0.1334732
756.53 | 1.410716 | 0.1340638 | 2.687368 | 2.43047 | 3.779277 | 0.1368427
757.03 | 1.322799 | 0.1255384 | 2.520059 | 2.419409 | 3.771266 | 0.1247357
757.52 | 1.237651 | 0.1259509 | 2.34935 | 2.39932 | 3.739268 | 0.124554
758.02 | 1.14667 | 0.09923786 | 2.194102 | 2.398439 | 3.734774 | 0.1284106
758.52 | 1.065352 | 0.09053973 | 2.040165 | 2.390698 | 3.725335 | 0.1247271
759.02 | 0.9986046 | 0.09986028 | 1.897349 | 2.364318 | 3.686018 | 0.121113
759.52 | 0.9329423 | 0.09107978 | 1.774805 | 2.36215 | 3.682201 | 0.1215499
760.02 | 0.8629226 | 0.09646037 | 1.629385 | 2.360101 | 3.681942 | 0.1177738
760.53 | 0.8050095 | 0.08047767 | 1.529541 | 2.351953 | 3.665806 | 0.1216482
761.04 | 0.7575004 | 0.08854688 | 1.426454 | 2.334501 | 3.640291 | 0.1186378
761.55 | 0.7096241 | 0.07247081 | 1.346777 | 2.326678 | 3.630183 | 0.1156271
761.95 | 0.6775901 | 0.08055565 | 1.274625 | 2.314777 | 3.610748 | 0.1161186
762.47 | 0.6400684 | 0.08070249 | 1.199437 | 2.313916 | 3.614494 | 0.1097147
762.98 | 0.6145166 | 0.1050275 | 1.124006 | 2.303066 | 3.590883 | 0.117528
763.5 | 0.5741948 | 0.07277451 | 1.075615 | 2.304935 | 3.6019 | 0.1074951
764.02 | 0.555265 | 0.08088466 | 1.029645 | 2.288447 | 3.572059 | 0.1118201
764.55 | 0.541124 | 0.1052568 | 0.9769913 | 2.263104 | 3.542513 | 0.0980676
764.97 | 0.5138242 | 0.08099742 | 0.946651 | 2.272803 | 3.557624 | 0.09857664
765.49 | 0.5018505 | 0.09723633 | 0.9064646 | 2.254452 | 3.527685 | 0.09929825
766.02 | 0.4842037 | 0.08113771 | 0.8872696 | 2.243221 | 3.509166 | 0.0999847
766.45 | 0.4706671 | 0.08117067 | 0.8601635 | 2.237037 | 3.498783 | 0.1005942
766.98 | 0.455355 | 0.08125822 | 0.8294517 | 2.230999 | 3.494524 | 0.0938422
767.52 | 0.4552032 | 0.09757922 | 0.8128272 | 2.224893 | 3.478197 | 0.1020399
767.95 | 0.4442963 | 0.08947285 | 0.7991198 | 2.216194 | 3.472916 | 0.09124323
768.5 | 0.4417125 | 0.08955835 | 0.7938666 | 2.204689 | 3.457008 | 0.08811753
769.04 | 0.439269 | 0.09779993 | 0.7807381 | 2.18654 | 3.427518 | 0.08868249
769.48 | 0.4459495 | 0.1141862 | 0.7777127 | 2.186896 | 3.424574 | 0.09307559
770.03 | 0.448476 | 0.1142828 | 0.7826693 | 2.169573 | 3.408888 | 0.07803663
770.48 | 0.4511753 | 0.1307061 | 0.7716445 | 2.174096 | 3.412636 | 0.0823968
771.03 | 0.4494581 | 0.1144835 | 0.7844326 | 2.171734 | 3.408402 | 0.08296515
771.48 | 0.4578047 | 0.1309153 | 0.784694 | 2.154662 | 3.383905 | 0.07944222
772.04 | 0.4721552 | 0.1392053 | 0.8051051 | 2.146622 | 3.377018 | 0.07197222
772.49 | 0.4782933 | 0.1393225 | 0.817264 | 2.144889 | 3.367545 | 0.08034553
772.95 | 0.4800244 | 0.1230454 | 0.8370047 | 2.129288 | 3.35194 | 0.06865051
773.52 | 0.4944728 | 0.1313867 | 0.857559 | 2.134933 | 3.354172 | 0.07715126
773.97 | 0.508539 | 0.1314564 | 0.8856216 | 2.130484 | 3.350002 | 0.07346619
774.55 | 0.5249742 | 0.1316029 | 0.9183455 | 2.11434 | 3.327118 | 0.06978154
775.01 | 0.5372986 | 0.1316789 | 0.9429183 | 2.112689 | 3.320926 | 0.07421999
775.47 | 0.545025 | 0.09880581 | 0.9912441 | 2.102179 | 3.310468 | 0.06627252
776.05 | 0.5742409 | 0.107148 | 1.041334 | 2.095914 | 3.306817 | 0.05830535
776.52 | 0.5987712 | 0.1154991 | 1.082043 | 2.091354 | 3.289276 | 0.07111356
776.99 | 0.5988735 | 0.06599746 | 1.13175 | 2.095981 | 3.303155 | 0.06301782
777.46 | 0.6338473 | 0.08257748 | 1.185117 | 2.082189 | 3.277535 | 0.06745918
778.05 | 0.6530064 | 0.06611812 | 1.239895 | 2.071869 | 3.26752 | 0.05933757
778.53 | 0.6826174 | 0.06615641 | 1.299078 | 2.059623 | 3.244357 | 0.06380096
779.01 | 0.7053037 | 0.06614797 | 1.344459 | 2.075104 | 3.272324 | 0.05980199
779.49 | 0.7306045 | 0.06620736 | 1.395002 | 2.060225 | 3.244929 | 0.06428903
779.97 | 0.7476522 | 0.0579794 | 1.437325 | 2.049913 | 3.228264 | 0.06449531
780.45 | 0.7651272 | 0.0497578 | 1.480497 | 2.030907 | 3.208008 | 0.05179665
781.05 | 0.774782 | 0.0331806 | 1.516383 | 2.035 | 3.217874 | 0.04765686
781.54 | 0.7833832 | 0.0414656 | 1.525301 | 2.023989 | 3.196656 | 0.05215846
782.02 | 0.7984623 | 0.05814809 | 1.538776 | 2.039185 | 3.220829 | 0.05233488
782.51 | 0.7819429 | 0.0332095 | 1.530676 | 2.023056 | 3.194915 | 0.05246774
783 | 0.7776255 | 0.04154336 | 1.513708 | 2.025701 | 3.202521 | 0.04825077
783.49 | 0.7585317 | 0.03323867 | 1.483825 | 2.00915 | 3.175928 | 0.04839026
783.99 | 0.747296 | 0.04988235 | 1.44471 | 1.999256 | 3.163525 | 0.0441064
784.48 | 0.7216573 | 0.03325768 | 1.410054 | 2.00705 | 3.182984 | 0.03537035
784.97 | 0.6765145 | 0.008320736 | 1.344708 | 2.006417 | 3.167686 | 0.05322683
785.47 | 0.6606554 | 0.0332802 | 1.288031 | 1.995509 | 3.146571 | 0.05780455
785.97 | 0.6233868 | 0.0333095 | 1.213464 | 1.999868 | 3.156999 | 0.05348667
786.47 | 0.6048526 | 0.05000702 | 1.159698 | 1.9841 | 3.138802 | 0.0446983
786.97 | 0.5481036 | 0.02499553 | 1.071212 | 1.983356 | 3.137512 | 0.04482161
787.47 | 0.5252399 | 0.03333769 | 1.017142 | 1.984474 | 3.139206 | 0.04494002
787.97 | 0.4785547 | 0.02500953 | 0.9320999 | 1.981421 | 3.134242 | 0.04503989
788.47 | 0.4361636 | 0.008341283 | 0.8639859 | 1.969741 | 3.115476 | 0.04513714
788.97 | 0.4146111 | 0.0250352 | 0.8041871 | 1.970936 | 3.124534 | 0.03620376
789.48 | 0.3932108 | 0.04175122 | 0.7446704 | 1.9578 | 3.110704 | 0.02722026
789.98 | 0.365663 | 0.02505702 | 0.7062689 | 1.954458 | 3.105329 | 0.02725586
790.49 | 0.3462814 | 0.03341575 | 0.659147 | 1.949629 | 3.093894 | 0.03189088
791 | 0.3246633 | 0.03341616 | 0.6159104 | 1.952432 | 3.094681 | 0.03651292
791.5 | 0.3012369 | 0.02507828 | 0.5773955 | 1.9511 | 3.088813 | 0.04118456
792.01 | 0.2817152 | 0.02509149 | 0.5383389 | 1.958901 | 3.101238 | 0.04125534
792.52 | 0.2666486 | 0.02509961 | 0.5081976 | 1.945212 | 3.082959 | 0.03672613
793.03 | 0.2431286 | 0.008370155 | 0.477887 | 1.937741 | 3.081984 | 0.02300118
793.53 | 0.2429788 | 0.02511198 | 0.4608456 | 1.941786 | 3.077378 | 0.03684981
794.04 | 0.2408074 | 0.03348942 | 0.4481255 | 1.93414 | 3.072467 | 0.02769601
794.55 | 0.2167914 | 0.02511709 | 0.4084657 | 1.949339 | 3.085653 | 0.04161234
795.06 | 0.216899 | 0.03351879 | 0.4002791 | 1.930582 | 3.066685 | 0.02780817
795.44 | 0.2210187 | 0.05026609 | 0.3917713 | 1.922885 | 3.046908 | 0.03713484
795.95 | 0.2145381 | 0.05029087 | 0.3787852 | 1.922723 | 3.054042 | 0.02789439
796.46 | 0.2016098 | 0.04189591 | 0.3613236 | 1.939031 | 3.068931 | 0.04189782
796.97 | 0.2060371 | 0.05029321 | 0.3617811 | 1.921737 | 3.048685 | 0.0326179
797.48 | 0.1996289 | 0.0503282 | 0.3489295 | 1.928813 | 3.063687 | 0.02801737
797.99 | 0.2063633 | 0.05871423 | 0.3540123 | 1.916031 | 3.043206 | 0.02805405
798.5 | 0.2127059 | 0.075514 | 0.3498977 | 1.916691 | 3.044225 | 0.02809976
799.01 | 0.2022192 | 0.05869206 | 0.3457464 | 1.907777 | 3.029932 | 0.02813828
799.52 | 0.2132103 | 0.07551294 | 0.3509077 | 1.920338 | 3.046236 | 0.03288091
800.03 | 0.2023182 | 0.06713325 | 0.3375032 | 1.910988 | 3.031246 | 0.03291849
800.54 | 0.2025735 | 0.06712997 | 0.3380171 | 1.901683 | 3.023859 | 0.02354136
801.04 | 0.2177094 | 0.09238481 | 0.343034 | 1.910287 | 3.033832 | 0.02828444
801.55 | 0.2138799 | 0.08402976 | 0.34373 | 1.907848 | 3.029884 | 0.0283397
802.05 | 0.2101745 | 0.06721492 | 0.3531341 | 1.902264 | 3.028496 | 0.01890899
802.56 | 0.2276047 | 0.09245388 | 0.3627556 | 1.906681 | 3.035542 | 0.01893448
803.06 | 0.2328976 | 0.08412298 | 0.3816723 | 1.906213 | 3.023394 | 0.03318245
803.44 | 0.2333994 | 0.07568939 | 0.3911093 | 1.893125 | 3.010029 | 0.02371399
803.95 | 0.2341025 | 0.06727215 | 0.4009328 | 1.899441 | 3.023911 | 0.018992
804.45 | 0.236944 | 0.05884888 | 0.4150391 | 1.891171 | 3.010663 | 0.01901379
804.95 | 0.2487618 | 0.05886027 | 0.4386633 | 1.894854 | 3.016541 | 0.01903196
805.45 | 0.2630131 | 0.05888153 | 0.4671446 | 1.907478 | 3.032898 | 0.02383219
805.95 | 0.2679904 | 0.05889442 | 0.4770863 | 1.888906 | 3.003155 | 0.02386785
806.45 | 0.2867625 | 0.05889054 | 0.5146345 | 1.899125 | 3.01949 | 0.02388698
806.94 | 0.290634 | 0.03364558 | 0.5476224 | 1.901394 | 3.026929 | 0.01912521
807.56 | 0.3255592 | 0.04208135 | 0.609037 | 1.90361 | 3.022799 | 0.02872029
808.06 | 0.3424128 | 0.03366341 | 0.6511622 | 1.890274 | 3.009101 | 0.01917259
808.55 | 0.3781937 | 0.02524882 | 0.7311386 | 1.895158 | 3.016902 | 0.01918976
809.04 | 0.4244806 | 0.04210931 | 0.8068519 | 1.88645 | 3.010635 | 0.009607207
809.53 | 0.4691947 | 0.04211496 | 0.8962743 | 1.892246 | 3.00836 | 0.02404205
810.02 | 0.5063137 | 0.01685167 | 0.9957757 | 1.900315 | 3.017384 | 0.0288998
810.51 | 0.5788229 | 0.02528877 | 1.132357 | 1.893737 | 3.018411 | 0.01446043
811 | 0.6518777 | 0.02528776 | 1.278468 | 1.903058 | 3.025595 | 0.0241227
811.48 | 0.7322378 | 0.02532394 | 1.439152 | 1.89609 | 3.018296 | 0.01930856
811.96 | 0.8286303 | 0.0337639 | 1.623497 | 1.903165 | 3.033461 | 0.01450362
812.56 | 0.9619674 | 0.03377531 | 1.89016 | 1.899124 | 3.019245 | 0.02419132
813.04 | 1.07727 | 0.04226469 | 2.112275 | 1.898574 | 3.022221 | 0.01937259
813.52 | 1.168831 | 0.03381609 | 2.303846 | 1.915022 | 3.03687 | 0.03395758
814 | 1.25714 | 0.02536168 | 2.488919 | 1.898365 | 3.01797 | 0.02426727
814.47 | 1.32723 | 0.02537153 | 2.629088 | 1.90571 | 3.025813 | 0.02915251
815.06 | 1.406139 | 0.03384958 | 2.778428 | 1.901204 | 3.026364 | 0.019453
815.53 | 1.446799 | 0.04231703 | 2.851281 | 1.904955 | 3.028445 | 0.02435398
816 | 1.448653 | 0.02538895 | 2.871917 | 1.911889 | 3.035625 | 0.02924677
816.46 | 1.446103 | 0.01693499 | 2.875272 | 1.907711 | 3.028921 | 0.02927035
817.05 | 1.425604 | 0.03391268 | 2.817295 | 1.911226 | 3.038425 | 0.02441921
817.51 | 1.366501 | 0.0169614 | 2.71604 | 1.90785 | 3.033001 | 0.0244492
817.97 | 1.305512 | 0.01695913 | 2.594065 | 1.918379 | 3.045921 | 0.02935625
818.54 | 1.220582 | 0.03393975 | 2.407224 | 1.914615 | 3.039869 | 0.02939261
819 | 1.127051 | 0.02546649 | 2.228635 | 1.914641 | 3.035978 | 0.03431029
819.45 | 1.026917 | 0.008486842 | 2.045347 | 1.912299 | 3.043972 | 0.0196335
820.02 | 0.9195966 | 0.0254745 | 1.813719 | 1.92159 | 3.066688 | 0.009820106
820.47 | 0.8299313 | 0.02548811 | 1.634375 | 1.914839 | 3.048008 | 0.01966497
821.03 | 0.7295837 | 0.0339952 | 1.425172 | 1.921684 | 3.055005 | 0.02461136
821.47 | 0.6453764 | 0.01701664 | 1.273736 | 1.920532 | 3.057092 | 0.019699
822.03 | 0.5751843 | 0.04258504 | 1.107784 | 1.931966 | 3.059572 | 0.0394679
822.47 | 0.5032663 | 0.008521366 | 0.9980112 | 1.927205 | 3.05982 | 0.02963446
823.02 | 0.4559946 | 0.008527598 | 0.9034617 | 1.931421 | 3.070503 | 0.02471399
823.45 | 0.4238426 | 0.02558715 | 0.822098 | 1.921482 | 3.050625 | 0.02968258
824 | 0.372467 | 0.008535597 | 0.7363984 | 1.939698 | 3.079758 | 0.02969745
824.54 | 0.3573718 | 0.02560362 | 0.68914 | 1.937307 | 3.087798 | 0.01486599
824.97 | 0.3250289 | 0.008542554 | 0.6415152 | 1.9412 | 3.090037 | 0.01985342
825.5 | 0.3050977 | 0.02566214 | 0.5845333 | 1.943882 | 3.078421 | 0.03973802
826.03 | 0.2865417 | 0.01710386 | 0.5559795 | 1.936263 | 3.086083 | 0.01492227
826.46 | 0.276623 | 0.02568815 | 0.5275579 | 1.941147 | 3.081941 | 0.02986894
826.99 | 0.2551651 | 0.02569915 | 0.4846311 | 1.950466 | 3.104799 | 0.01993264
827.51 | 0.2409871 | 0.02571391 | 0.4562603 | 1.944446 | 3.087156 | 0.02994618
828.03 | 0.2229423 | 0.008585286 | 0.4372992 | 1.949007 | 3.09444 | 0.0299639
828.55 | 0.2331916 | 0.04295483 | 0.4234283 | 1.955173 | 3.104273 | 0.03000473
828.97 | 0.224274 | 0.0343584 | 0.4141896 | 1.969399 | 3.119003 | 0.04004471
829.48 | 0.2220736 | 0.03441577 | 0.4097315 | 1.956115 | 3.109738 | 0.02505697
830 | 0.2155488 | 0.02582323 | 0.4052744 | 1.96938 | 3.11891 | 0.04012323
830.51 | 0.2085287 | 0.02585277 | 0.3912047 | 1.965246 | 3.112251 | 0.0401782
831.01 | 0.1990026 | 0.02587727 | 0.372128 | 1.978592 | 3.13759 | 0.03519755
831.52 | 0.196763 | 0.02588557 | 0.3676404 | 1.980878 | 3.137186 | 0.040274
832.02 | 0.1989782 | 0.03454216 | 0.3634142 | 1.981252 | 3.133705 | 0.04537281
832.53 | 0.1978764 | 0.01728874 | 0.378464 | 1.976091 | 3.129459 | 0.04035789
833.03 | 0.2062184 | 0.0432353 | 0.3692015 | 1.984145 | 3.15038 | 0.0303155
833.52 | 0.2063833 | 0.04331912 | 0.3694474 | 1.99469 | 3.155109 | 0.04549494
834.02 | 0.1967056 | 0.00866374 | 0.3847476 | 1.971024 | 3.133383 | 0.02531808
834.52 | 0.2137802 | 0.05208212 | 0.3754782 | 1.978775 | 3.137651 | 0.03548604
835.01 | 0.2102008 | 0.03474033 | 0.3856612 | 1.985367 | 3.152221 | 0.03045661
835.5 | 0.2129506 | 0.03477486 | 0.3911263 | 2.018203 | 3.192542 | 0.04572871
835.99 | 0.2244705 | 0.05220511 | 0.3967359 | 2.009258 | 3.174099 | 0.05089172
836.48 | 0.2147725 | 0.01742719 | 0.4121178 | 2.015166 | 3.191658 | 0.04075873
836.97 | 0.2293649 | 0.02615651 | 0.4325733 | 2.004685 | 3.178931 | 0.03570653
837.46 | 0.2277357 | 0.01745743 | 0.4380139 | 2.004867 | 3.183259 | 0.03065906
838.04 | 0.2501115 | 0.0262263 | 0.4739967 | 2.028462 | 3.208687 | 0.04606414
838.53 | 0.2466823 | 0.008745986 | 0.4846187 | 2.022558 | 3.203308 | 0.04098207
839.01 | 0.2720696 | 0.04380823 | 0.500331 | 2.024058 | 3.201548 | 0.04618146
839.5 | 0.2830393 | 0.03509431 | 0.5309844 | 2.025983 | 3.212782 | 0.03598876
839.98 | 0.3009985 | 0.03511867 | 0.5668784 | 2.026946 | 3.214286 | 0.03603496
840.46 | 0.3013764 | 0 | 0.6027529 | 2.03138 | 3.217246 | 0.04120213
841.04 | 0.3447101 | 0.03519953 | 0.6542206 | 2.046346 | 3.245272 | 0.03610174
841.53 | 0.3684695 | 0.02643638 | 0.7105027 | 2.040906 | 3.232406 | 0.04130513
842.01 | 0.3955271 | 0.04410205 | 0.7469522 | 2.048285 | 3.244177 | 0.04134861
842.49 | 0.4338717 | 0.0441516 | 0.8235917 | 2.051696 | 3.241335 | 0.05172455
842.98 | 0.463858 | 0.02651917 | 0.9011968 | 2.061272 | 3.252447 | 0.05698614
843.46 | 0.5068836 | 0.03541354 | 0.9783536 | 2.059006 | 3.24875 | 0.05707302
844.04 | 0.5655105 | 0.04433669 | 1.086684 | 2.054987 | 3.250579 | 0.04674964
844.53 | 0.6027349 | 0.03551025 | 1.16996 | 2.057668 | 3.263142 | 0.03640965
845.02 | 0.6602015 | 0.02667114 | 1.293732 | 2.069031 | 3.272931 | 0.04689921
845.5 | 0.7138782 | 0.0355908 | 1.392166 | 2.07819 | 3.283343 | 0.0522009
845.99 | 0.7713252 | 0.03561581 | 1.507035 | 2.085461 | 3.303277 | 0.04182481
846.48 | 0.8194622 | 0.02675723 | 1.612167 | 2.088725 | 3.300108 | 0.05231456
846.97 | 0.8745787 | 0.05359452 | 1.695563 | 2.105773 | 3.318967 | 0.06283749
847.46 | 0.9176512 | 0.04471992 | 1.790583 | 2.096498 | 3.308239 | 0.05769626
847.96 | 0.951756 | 0.05372988 | 1.849782 | 2.10777 | 3.32624 | 0.05774056
848.55 | 0.9661975 | 0.01793444 | 1.914461 | 2.11673 | 3.336276 | 0.06311519
849.05 | 1.004116 | 0.0449055 | 1.963327 | 2.115431 | 3.334135 | 0.06319343
849.55 | 0.9824202 | 0.008997444 | 1.955843 | 2.118398 | 3.343012 | 0.0580311
850.05 | 1.000511 | 0.03601891 | 1.965002 | 2.118352 | 3.334439 | 0.06865406
850.55 | 1.002037 | 0.0361049 | 1.96797 | 2.119077 | 3.33123 | 0.07411687
850.96 | 0.9796836 | 0.0361342 | 1.923233 | 2.128885 | 3.355356 | 0.06357405
851.46 | 0.9665487 | 0.05431006 | 1.878787 | 2.126367 | 3.351278 | 0.06363627
851.97 | 0.9229997 | 0.03623878 | 1.809761 | 2.144098 | 3.379562 | 0.06374374
852.48 | 0.8851927 | 0.03628304 | 1.734102 | 2.129942 | 3.361075 | 0.05853915
852.99 | 0.8344596 | 0.03633567 | 1.632583 | 2.139642 | 3.372241 | 0.06398197
853.51 | 0.7826537 | 0.04550211 | 1.519805 | 2.141871 | 3.384301 | 0.05336612
854.03 | 0.7284492 | 0.05467583 | 1.402223 | 2.156246 | 3.402972 | 0.05877772
854.55 | 0.6625197 | 0.03647491 | 1.288565 | 2.163063 | 3.405262 | 0.06954802
854.97 | 0.6124181 | 0.01826357 | 1.206573 | 2.154384 | 3.395605 | 0.06426071
855.49 | 0.5697517 | 0.03658614 | 1.102917 | 2.164771 | 3.416426 | 0.05900921
856.02 | 0.5281018 | 0.04577772 | 1.010426 | 2.160331 | 3.417861 | 0.04833615
856.55 | 0.4814534 | 0.04583571 | 0.9170711 | 2.165214 | 3.408418 | 0.06990535
856.98 | 0.4332597 | 0.02754664 | 0.8389728 | 2.169329 | 3.423555 | 0.05921448
857.51 | 0.399743 | 0.02759156 | 0.7718944 | 2.190088 | 3.448101 | 0.07005295
858.05 | 0.3804752 | 0.04605977 | 0.7148907 | 2.179246 | 3.43071 | 0.0701052
858.48 | 0.3470151 | 0.03688097 | 0.6571492 | 2.186703 | 3.446884 | 0.06480142
859.03 | 0.3171521 | 0.01845917 | 0.615845 | 2.201282 | 3.457112 | 0.08117395
859.46 | 0.3057025 | 0.03698119 | 0.5744239 | 2.203828 | 3.46542 | 0.0758816
860.01 | 0.2973524 | 0.04627819 | 0.5484267 | 2.213279 | 3.484824 | 0.07052864
860.45 | 0.2791428 | 0.04635485 | 0.5119307 | 2.203999 | 3.465535 | 0.07607989
861.01 | 0.2708164 | 0.05573121 | 0.4859016 | 2.224595 | 3.494061 | 0.08161522
861.45 | 0.2577305 | 0.05573015 | 0.4597309 | 2.233532 | 3.503936 | 0.08714459
862.01 | 0.2401974 | 0.04653095 | 0.4338639 | 2.216382 | 3.485096 | 0.07639324
862.46 | 0.2317129 | 0.05592367 | 0.4075021 | 2.221086 | 3.496929 | 0.07101002
863.02 | 0.2387784 | 0.07465217 | 0.4029047 | 2.223136 | 3.487001 | 0.08752194
863.48 | 0.2403863 | 0.09343337 | 0.3873393 | 2.244016 | 3.52029 | 0.08767057
864.05 | 0.2300427 | 0.0935961 | 0.3664895 | 2.233927 | 3.512809 | 0.07684201
864.51 | 0.2262933 | 0.07500736 | 0.3775793 | 2.250093 | 3.534222 | 0.08240991
864.97 | 0.2271862 | 0.1031926 | 0.3511798 | 2.252126 | 3.537411 | 0.08248818
865.54 | 0.2234173 | 0.1222301 | 0.3246045 | 2.262447 | 3.549421 | 0.08811807
866.01 | 0.2290677 | 0.1223678 | 0.3357676 | 2.261223 | 3.547377 | 0.0882258
866.47 | 0.209809 | 0.09420676 | 0.3254113 | 2.271161 | 3.563202 | 0.08831909
867.06 | 0.2235829 | 0.1320808 | 0.315085 | 2.274211 | 3.567951 | 0.08848309
867.53 | 0.2077631 | 0.09452513 | 0.3210011 | 2.282083 | 3.580512 | 0.08852708
868 | 0.2241311 | 0.1324451 | 0.315817 | 2.287583 | 3.593675 | 0.08307243
868.47 | 0.2224083 | 0.1231406 | 0.3216761 | 2.283849 | 3.583193 | 0.08870662
868.95 | 0.2009587 | 0.08535453 | 0.3165628 | 2.285385 | 3.594445 | 0.07771219
869.54 | 0.2080061 | 0.1044189 | 0.3115933 | 2.293327 | 3.598184 | 0.08892292
870.02 | 0.2035196 | 0.0950922 | 0.311947 | 2.295739 | 3.601977 | 0.08900578
870.5 | 0.1963884 | 0.08571756 | 0.3070592 | 2.298849 | 3.606838 | 0.08915158
870.98 | 0.2027619 | 0.07619981 | 0.329324 | 2.302404 | 3.616942 | 0.08362989
871.47 | 0.1947851 | 0.0763215 | 0.3132488 | 2.285311 | 3.580568 | 0.09491183
871.95 | 0.1977614 | 0.07645073 | 0.3190721 | 2.326957 | 3.638159 | 0.1062158
872.56 | 0.1713715 | 0.02870308 | 0.31404 | 2.310604 | 3.62081 | 0.09519617
873.05 | 0.198277 | 0.07666005 | 0.3198939 | 2.319536 | 3.63506 | 0.09524665
873.54 | 0.2163738 | 0.09592522 | 0.3368224 | 2.326079 | 3.645413 | 0.09539331
874.03 | 0.2057256 | 0.05763026 | 0.353821 | 2.329653 | 3.66007 | 0.08421702
874.52 | 0.1825126 | 0.0384611 | 0.326564 | 2.329495 | 3.646221 | 0.1012138
875.01 | 0.1993995 | 0.03851112 | 0.3602878 | 2.33202 | 3.659213 | 0.09002319
875.5 | 0.1920081 | 0.02892226 | 0.3550939 | 2.353997 | 3.694262 | 0.09016619
876 | 0.2123347 | 0.05789821 | 0.3667713 | 2.347371 | 3.674542 | 0.1015639
876.5 | 0.2076181 | 0.04832238 | 0.3669137 | 2.343961 | 3.678053 | 0.09035571
876.99 | 0.2149148 | 0.02902652 | 0.4008031 | 2.34818 | 3.689269 | 0.08477513
877.49 | 0.2081282 | 0.04842814 | 0.3678283 | 2.355459 | 3.67822 | 0.1131417
877.99 | 0.2202153 | 0.03878309 | 0.4016475 | 2.359828 | 3.69868 | 0.09630591
878.49 | 0.2392349 | 0.04850933 | 0.4299605 | 2.367222 | 3.705905 | 0.1020638
878.99 | 0.2589867 | 0.08741405 | 0.4305593 | 2.37088 | 3.711709 | 0.1021232
879.49 | 0.2558396 | 0.05832504 | 0.4533541 | 2.3773 | 3.721877 | 0.1022535
880 | 0.2561469 | 0.05840437 | 0.4538894 | 2.382516 | 3.725652 | 0.1079672
880.5 | 0.25934 | 0.01947602 | 0.499204 | 2.386402 | 3.736325 | 0.1023973
881 | 0.2693306 | 0.03904108 | 0.4996202 | 2.391809 | 3.744886 | 0.1025096
881.51 | 0.2865563 | 0.03907912 | 0.5340335 | 2.392017 | 3.740587 | 0.1083014
882.01 | 0.295254 | 0.03908503 | 0.551423 | 2.394849 | 3.758713 | 0.09130623
882.52 | 0.3144859 | 0.04894124 | 0.5800305 | 2.391305 | 3.739237 | 0.108565
883.02 | 0.3316133 | 0.04897801 | 0.6142486 | 2.392062 | 3.749563 | 0.09717138
883.53 | 0.3459734 | 0.04901742 | 0.6429293 | 2.397653 | 3.753855 | 0.1029883
884.03 | 0.3632611 | 0.0490932 | 0.677429 | 2.407807 | 3.765475 | 0.1087714
884.54 | 0.3931378 | 0.06880359 | 0.717472 | 2.404117 | 3.764062 | 0.1031563
885.04 | 0.3999289 | 0.058995 | 0.7408627 | 2.408073 | 3.765762 | 0.1089448
885.55 | 0.4209222 | 0.0492033 | 0.7926411 | 2.419764 | 3.775147 | 0.1205941
886.06 | 0.4539342 | 0.06899407 | 0.8388743 | 2.425413 | 3.788714 | 0.1149336
886.56 | 0.4594705 | 0.03944559 | 0.8794954 | 2.435986 | 3.810145 | 0.1092892
886.94 | 0.474062 | 0.0394784 | 0.9086455 | 2.432978 | 3.809836 | 0.1036602
887.45 | 0.5117849 | 0.06915142 | 0.9544184 | 2.430649 | 3.796858 | 0.1152257
887.95 | 0.5403915 | 0.06923523 | 1.011548 | 2.43409 | 3.802311 | 0.1152912
888.46 | 0.550921 | 0.04949985 | 1.052342 | 2.436651 | 3.82019 | 0.09806507
888.97 | 0.5889857 | 0.07928918 | 1.098682 | 2.443807 | 3.817744 | 0.1154336
889.47 | 0.6128369 | 0.06938787 | 1.156286 | 2.446843 | 3.827163 | 0.1097325
889.97 | 0.6235383 | 0.04964112 | 1.197435 | 2.453533 | 3.837767 | 0.1098561
890.48 | 0.6571704 | 0.05961098 | 1.25473 | 2.444594 | 3.823406 | 0.1099304
890.98 | 0.6857513 | 0.06959719 | 1.301905 | 2.47233 | 3.858482 | 0.1215571
891.48 | 0.7089405 | 0.06966212 | 1.348219 | 2.465655 | 3.861634 | 0.1042673
891.99 | 0.7226072 | 0.04983912 | 1.395375 | 2.463921 | 3.849489 | 0.1159796
892.49 | 0.7478819 | 0.05986717 | 1.435897 | 2.481246 | 3.877185 | 0.1160102
892.99 | 0.7757158 | 0.07984259 | 1.471589 | 2.456839 | 3.838067 | 0.1160945
893.49 | 0.7854799 | 0.06994669 | 1.501013 | 2.473152 | 3.868772 | 0.1103395
893.99 | 0.8084092 | 0.07999985 | 1.536819 | 2.47542 | 3.867737 | 0.1161697
894.48 | 0.813325 | 0.06002228 | 1.566628 | 2.474634 | 3.880325 | 0.09886096
894.98 | 0.8395929 | 0.1001633 | 1.579023 | 2.488625 | 3.893338 | 0.1105767
895.48 | 0.8438108 | 0.09017166 | 1.59745 | 2.498943 | 3.905159 | 0.116437
895.97 | 0.8522892 | 0.100317 | 1.604261 | 2.488855 | 3.88431 | 0.1223225
896.46 | 0.850979 | 0.09030695 | 1.611651 | 2.495179 | 3.903699 | 0.1107338
896.96 | 0.8333463 | 0.06024683 | 1.606446 | 2.49362 | 3.896487 | 0.1166313
897.45 | 0.8548529 | 0.09043253 | 1.619273 | 2.490863 | 3.90135 | 0.1050385
898.06 | 0.8515961 | 0.1006691 | 1.602523 | 2.502806 | 3.911068 | 0.1167778
898.55 | 0.8595609 | 0.1208594 | 1.598262 | 2.497585 | 3.907342 | 0.1109915
899.03 | 0.856415 | 0.1309704 | 1.58186 | 2.495053 | 3.89856 | 0.1169065
899.52 | 0.8487997 | 0.1209605 | 1.576639 | 2.519466 | 3.92822 | 0.1286576
900 | 0.8524383 | 0.1512294 | 1.553647 | 2.518085 | 3.935348 | 0.1169834
900.48 | 0.865933 | 0.1716362 | 1.56023 | 2.520728 | 3.939574 | 0.1169891
900.96 | 0.8280313 | 0.1412939 | 1.514769 | 2.512879 | 3.931605 | 0.1112528
901.56 | 0.8175496 | 0.1313775 | 1.503722 | 2.529804 | 3.944604 | 0.128853
902.04 | 0.8215298 | 0.1617621 | 1.481297 | 2.527914 | 3.946193 | 0.1230858
902.51 | 0.823042 | 0.1821144 | 1.46397 | 2.539911 | 3.965446 | 0.1230141
902.99 | 0.8042186 | 0.161907 | 1.44653 | 2.537418 | 3.966083 | 0.1172317
903.46 | 0.7961886 | 0.1619674 | 1.43041 | 2.536662 | 3.960196 | 0.1230789
904.05 | 0.8020491 | 0.2026473 | 1.401451 | 2.551301 | 3.978931 | 0.1289375
904.51 | 0.7973767 | 0.1926763 | 1.402077 | 2.540911 | 3.962228 | 0.1290357
904.98 | 0.7918664 | 0.1925849 | 1.391148 | 2.532863 | 3.963404 | 0.1114699
905.45 | 0.7833735 | 0.1927073 | 1.37404 | 2.555334 | 3.980557 | 0.1349721
906.02 | 0.7780328 | 0.192881 | 1.363185 | 2.552468 | 3.975878 | 0.1350878
906.48 | 0.7855638 | 0.2132764 | 1.357851 | 2.554734 | 3.993588 | 0.1174835
907.06 | 0.7745806 | 0.203169 | 1.345992 | 2.562576 | 3.996736 | 0.1292307
907.51 | 0.779569 | 0.2135317 | 1.345606 | 2.561436 | 3.999629 | 0.1233351
907.97 | 0.7826848 | 0.2134333 | 1.351936 | 2.565603 | 3.992152 | 0.1410168
908.53 | 0.7798504 | 0.2135471 | 1.346154 | 2.565653 | 4.001612 | 0.12929
908.98 | 0.772264 | 0.2034124 | 1.341116 | 2.56285 | 4.001799 | 0.1234507
909.54 | 0.7932071 | 0.2341917 | 1.352222 | 2.564843 | 4.004988 | 0.1234498
909.99 | 0.7779985 | 0.2037137 | 1.352283 | 2.582114 | 4.027956 | 0.1292826
910.54 | 0.7759148 | 0.1935245 | 1.358305 | 2.571054 | 4.014884 | 0.1235031
910.98 | 0.7869454 | 0.2036393 | 1.370252 | 2.562321 | 4.005618 | 0.1176194
911.53 | 0.7908644 | 0.1936453 | 1.388084 | 2.578295 | 4.031149 | 0.1176529
911.97 | 0.7966288 | 0.1937664 | 1.399491 | 2.574576 | 4.01577 | 0.1294386
912.51 | 0.7974699 | 0.1836454 | 1.411294 | 2.590834 | 4.041772 | 0.1294541
913.05 | 0.8171153 | 0.1937341 | 1.440497 | 2.592515 | 4.035086 | 0.1411731
913.48 | 0.8260275 | 0.1938964 | 1.458159 | 2.590857 | 4.037123 | 0.1353112
914.02 | 0.8266489 | 0.1836804 | 1.469617 | 2.591365 | 4.028552 | 0.1470402
914.55 | 0.8521309 | 0.1939863 | 1.510276 | 2.580325 | 4.029736 | 0.1234806
914.97 | 0.8528039 | 0.1837921 | 1.521816 | 2.587795 | 4.032259 | 0.1352662
915.5 | 0.8756808 | 0.1838105 | 1.567551 | 2.603545 | 4.05745 | 0.1352777
916.02 | 0.8802513 | 0.1633644 | 1.597138 | 2.588049 | 4.023259 | 0.1470248
916.54 | 0.8980194 | 0.1635054 | 1.632533 | 2.599295 | 4.050662 | 0.1352639
916.96 | 0.9175907 | 0.1634007 | 1.671781 | 2.578875 | 4.022737 | 0.129328
917.48 | 0.9431996 | 0.1736636 | 1.712736 | 2.602512 | 4.060539 | 0.12935
917.99 | 0.9531858 | 0.1532597 | 1.753112 | 2.598858 | 4.059406 | 0.1234581
918.5 | 0.9975878 | 0.1837965 | 1.811379 | 2.592185 | 4.039347 | 0.1351873
919.01 | 1.017646 | 0.1736252 | 1.861667 | 2.609911 | 4.072456 | 0.1292515
919.52 | 1.052248 | 0.1838712 | 1.920625 | 2.611852 | 4.066177 | 0.1409822
920.02 | 1.09433 | 0.1940732 | 1.994588 | 2.6056 | 4.056231 | 0.140911
920.53 | 1.118439 | 0.1838564 | 2.053021 | 2.605123 | 4.064848 | 0.1291866
921.03 | 1.164088 | 0.1839178 | 2.144258 | 2.589417 | 4.049172 | 0.1173696
921.53 | 1.190484 | 0.1839153 | 2.197052 | 2.607666 | 4.064283 | 0.1349783
922.02 | 1.243829 | 0.1941159 | 2.293542 | 2.602616 | 4.06564 | 0.1231815
922.52 | 1.287186 | 0.1940957 | 2.380276 | 2.60776 | 4.07389 | 0.1231569
923.01 | 1.335779 | 0.1939911 | 2.477568 | 2.613306 | 4.073399 | 0.1348622
923.5 | 1.387893 | 0.1837995 | 2.591987 | 2.607635 | 4.073762 | 0.1230685
923.99 | 1.442367 | 0.1837823 | 2.700951 | 2.6252 | 4.092522 | 0.1347465
924.48 | 1.510174 | 0.1939506 | 2.826398 | 2.627226 | 4.095856 | 0.1346335
924.96 | 1.580629 | 0.2143223 | 2.946936 | 2.617702 | 4.080616 | 0.1346337
925.55 | 1.647694 | 0.1938303 | 3.101558 | 2.614293 | 4.070574 | 0.1403696
926.03 | 1.715738 | 0.1937698 | 3.237706 | 2.619969 | 4.079695 | 0.1403196
926.51 | 1.825434 | 0.2345707 | 3.416298 | 2.634613 | 4.103261 | 0.1401497
927 | 1.900385 | 0.2139498 | 3.586821 | 2.623862 | 4.095466 | 0.1283904
927.48 | 1.986456 | 0.2141114 | 3.758801 | 2.620068 | 4.094108 | 0.1225115
927.96 | 2.080969 | 0.2037405 | 3.958197 | 2.623796 | 4.100106 | 0.1224582
928.53 | 2.227747 | 0.2444611 | 4.211034 | 2.613936 | 4.084326 | 0.122466
929.01 | 2.327071 | 0.2037223 | 4.450419 | 2.621654 | 4.087374 | 0.1340907
929.49 | 2.468195 | 0.2646489 | 4.67174 | 2.63434 | 4.103067 | 0.139847
929.97 | 2.592311 | 0.2545224 | 4.930098 | 2.631458 | 4.093851 | 0.1456025
930.55 | 2.755461 | 0.244469 | 5.266454 | 2.611015 | 4.079867 | 0.1221957
931.03 | 2.915058 | 0.2443902 | 5.585725 | 2.631415 | 4.103251 | 0.1337659
931.5 | 3.094811 | 0.2850923 | 5.90453 | 2.633601 | 4.111455 | 0.1278831
931.98 | 3.264561 | 0.2849202 | 6.244202 | 2.635903 | 4.105866 | 0.1394736
932.46 | 3.464749 | 0.3153833 | 6.614114 | 2.623707 | 4.091076 | 0.1335694
933.04 | 3.700249 | 0.30527 | 7.095227 | 2.630469 | 4.106585 | 0.1277078
933.52 | 3.919791 | 0.3155724 | 7.524009 | 2.637267 | 4.108195 | 0.1392899
934 | 4.166011 | 0.3357304 | 7.996291 | 2.625793 | 4.099154 | 0.1276441
934.49 | 4.401858 | 0.3254867 | 8.47823 | 2.641806 | 4.11555 | 0.1391746
934.97 | 4.673716 | 0.3353187 | 9.012114 | 2.645095 | 4.125607 | 0.1331822
935.55 | 5.032936 | 0.3751549 | 9.690716 | 2.617292 | 4.085861 | 0.127258
936.04 | 5.334884 | 0.3954433 | 10.27433 | 2.634736 | 4.109268 | 0.1328859
936.53 | 5.675037 | 0.435818 | 10.91426 | 2.62608 | 4.100096 | 0.1270413
937.01 | 6.012787 | 0.4352375 | 11.59034 | 2.628928 | 4.086322 | 0.1499546
937.51 | 6.396959 | 0.4550717 | 12.33885 | 2.64175 | 4.116224 | 0.1382188
938 | 6.802332 | 0.4645718 | 13.14008 | 2.636952 | 4.113266 | 0.1323216
938.49 | 7.233606 | 0.5045172 | 13.96269 | 2.639032 | 4.116783 | 0.1320841
938.99 | 7.661064 | 0.5139842 | 14.80814 | 2.639532 | 4.117712 | 0.1319236
939.48 | 8.151513 | 0.563455 | 15.73957 | 2.636957 | 4.122887 | 0.1203048
939.98 | 8.648061 | 0.5835854 | 16.71254 | 2.625415 | 4.095415 | 0.1315616
940.49 | 9.17736 | 0.6234511 | 17.73127 | 2.634257 | 4.100536 | 0.1428452
940.99 | 9.701744 | 0.6232627 | 18.78023 | 2.625665 | 4.091492 | 0.1369647
941.5 | 10.28449 | 0.6526341 | 19.91635 | 2.625993 | 4.105742 | 0.1198081
942.01 | 10.9123 | 0.7229896 | 21.10161 | 2.6398 | 4.114238 | 0.1368037
942.52 | 11.52357 | 0.7227662 | 22.32438 | 2.633591 | 4.104327 | 0.1367731
943.03 | 12.19253 | 0.7726472 | 23.61241 | 2.638992 | 4.117588 | 0.1309981
943.55 | 12.88961 | 0.8118902 | 24.96733 | 2.634837 | 4.106509 | 0.1365371
943.96 | 13.47289 | 0.8609691 | 26.08482 | 2.64506 | 4.12752 | 0.1307203
944.48 | 14.23303 | 0.8997469 | 27.5663 | 2.646069 | 4.129284 | 0.1305331
945 | 15.00259 | 0.9488793 | 29.05631 | 2.642718 | 4.110511 | 0.1472975
945.53 | 15.8018 | 0.9777668 | 30.62583 | 2.638292 | 4.121667 | 0.1245
945.95 | 16.47487 | 1.017065 | 31.93267 | 2.634347 | 4.111012 | 0.1299295
946.48 | 17.33408 | 1.065217 | 33.60294 | 2.622744 | 4.088137 | 0.1353166
947.02 | 18.24355 | 1.103718 | 35.38337 | 2.618987 | 4.091216 | 0.1239544
947.55 | 19.18391 | 1.182208 | 37.18562 | 2.631671 | 4.111639 | 0.1237927
947.98 | 19.96309 | 1.241326 | 38.68485 | 2.639532 | 4.110789 | 0.1405767
948.53 | 20.91215 | 1.249638 | 40.57467 | 2.642442 | 4.120188 | 0.1346492
948.96 | 21.76802 | 1.348147 | 42.18789 | 2.632013 | 4.112507 | 0.1233918
949.51 | 22.81262 | 1.386009 | 44.23923 | 2.634262 | 4.111806 | 0.1287672
949.95 | 23.67298 | 1.433097 | 45.91287 | 2.637502 | 4.12165 | 0.1229407
950.5 | 24.80985 | 1.529359 | 48.09035 | 2.625106 | 4.093027 | 0.1339277
950.95 | 25.73579 | 1.578534 | 49.89304 | 2.625098 | 4.106498 | 0.1170744
951.5 | 26.91018 | 1.645806 | 52.17455 | 2.633452 | 4.119986 | 0.1169224
951.95 | 27.90803 | 1.752137 | 54.06391 | 2.620609 | 4.090621 | 0.1279424
952.51 | 29.1005 | 1.798519 | 56.40249 | 2.6308 | 4.102673 | 0.1332584
952.97 | 30.10823 | 1.885114 | 58.33136 | 2.636523 | 4.116494 | 0.1274286
953.53 | 31.39963 | 1.989017 | 60.81025 | 2.623443 | 4.095652 | 0.1273202
953.99 | 32.38783 | 2.047197 | 62.72847 | 2.637735 | 4.109829 | 0.1381837
954.45 | 33.43055 | 2.111834 | 64.74926 | 2.621374 | 4.08822 | 0.1324717
955.03 | 34.77512 | 2.266703 | 67.28354 | 2.629556 | 4.101535 | 0.1321923
955.49 | 35.79834 | 2.321248 | 69.27544 | 2.614683 | 4.086703 | 0.1209883
955.95 | 36.85652 | 2.42569 | 71.28734 | 2.609327 | 4.073901 | 0.1262773
956.53 | 38.13668 | 2.596996 | 73.67636 | 2.628632 | 4.100612 | 0.131499
957 | 39.16656 | 2.719204 | 75.61391 | 2.62793 | 4.104 | 0.1258528
957.47 | 40.16726 | 2.831074 | 77.50345 | 2.624023 | 4.097888 | 0.1256856
958.06 | 41.38724 | 2.993282 | 79.7812 | 2.626776 | 4.098084 | 0.1309471
958.54 | 42.36569 | 3.14341 | 81.58798 | 2.619463 | 4.086561 | 0.1307248
959.01 | 43.29463 | 3.29685 | 83.29241 | 2.612565 | 4.084423 | 0.1196023
959.49 | 44.21501 | 3.475798 | 84.95423 | 2.633207 | 4.108918 | 0.1302679
959.97 | 45.11463 | 3.682201 | 86.54706 | 2.624685 | 4.09543 | 0.1300821
960.45 | 45.93424 | 3.857938 | 88.01053 | 2.619592 | 4.087447 | 0.1298763
961.05 | 46.96476 | 4.140978 | 89.78854 | 2.613286 | 4.0732 | 0.1350725
961.53 | 47.7283 | 4.386978 | 91.06962 | 2.622345 | 4.092169 | 0.1294794
962.02 | 48.463 | 4.636798 | 92.28921 | 2.608506 | 4.07019 | 0.1292745
962.5 | 49.14516 | 4.908042 | 93.38228 | 2.604876 | 4.073154 | 0.1183093
962.99 | 49.79676 | 5.248917 | 94.34461 | 2.618579 | 4.086604 | 0.1289027
963.48 | 50.41283 | 5.611641 | 95.21402 | 2.603143 | 4.070569 | 0.118075
963.97 | 50.99625 | 6.002737 | 95.98976 | 2.61363 | 4.074663 | 0.1339303
964.46 | 51.50015 | 6.387872 | 96.61243 | 2.586479 | 4.048572 | 0.1122426
964.95 | 51.99912 | 6.854087 | 97.14416 | 2.601321 | 4.072421 | 0.1121144
965.56 | 52.56339 | 7.476808 | 97.64998 | 2.625757 | 4.08614 | 0.1438394
966.06 | 53.03304 | 8.079009 | 97.98707 | 2.593691 | 4.052056 | 0.122312
966.55 | 53.46715 | 8.720134 | 98.21416 | 2.596924 | 4.053097 | 0.1274766
967.05 | 53.87916 | 9.425593 | 98.33273 | 2.602772 | 4.062613 | 0.127279
967.55 | 54.27649 | 10.18172 | 98.37125 | 2.597042 | 4.057819 | 0.121811
968.04 | 54.72055 | 11.07728 | 98.36382 | 2.603122 | 4.059225 | 0.132212
968.54 | 55.10195 | 11.99952 | 98.20438 | 2.605506 | 4.075929 | 0.1161
969.04 | 55.56457 | 13.09254 | 98.03661 | 2.592493 | 4.046794 | 0.126493
969.54 | 56.03555 | 14.26264 | 97.80845 | 2.592043 | 4.050451 | 0.1210236
970.04 | 56.55837 | 15.58945 | 97.5273 | 2.584938 | 4.043472 | 0.1155357
970.54 | 57.1624 | 17.07444 | 97.25036 | 2.598094 | 4.052111 | 0.131048
971.04 | 57.79443 | 18.67533 | 96.91353 | 2.595548 | 4.060747 | 0.1151626
971.54 | 58.52231 | 20.49541 | 96.54922 | 2.592308 | 4.047352 | 0.1254267
972.05 | 59.32507 | 22.49355 | 96.15658 | 2.583841 | 4.033963 | 0.1252278
972.55 | 60.24828 | 24.68063 | 95.81594 | 2.579377 | 4.031142 | 0.1198272
973.05 | 61.26798 | 27.14105 | 95.39491 | 2.57662 | 4.026862 | 0.1196637
973.55 | 62.41325 | 29.76549 | 95.061 | 2.576481 | 4.035066 | 0.1091299
974.05 | 63.6503 | 32.65331 | 94.64729 | 2.587132 | 4.039781 | 0.1245382
974.56 | 65.01426 | 35.76227 | 94.26625 | 2.570987 | 4.018251 | 0.1191614
975.06 | 66.4777 | 39.06537 | 93.89 | 2.569152 | 4.019637 | 0.1137579
975.56 | 68.10738 | 42.60883 | 93.60593 | 2.580339 | 4.03761 | 0.1136653
976.06 | 69.7878 | 46.30091 | 93.27469 | 2.581571 | 4.0315 | 0.1237665
976.44 | 71.07734 | 49.10132 | 93.05336 | 2.562958 | 4.010087 | 0.1133067
976.94 | 72.90706 | 53.01613 | 92.79799 | 2.577856 | 4.025744 | 0.1235316
977.44 | 74.74809 | 56.92747 | 92.56872 | 2.57467 | 4.020752 | 0.1234003
977.95 | 76.61973 | 60.87573 | 92.36373 | 2.565881 | 4.006874 | 0.1231688
978.45 | 78.51907 | 64.81131 | 92.22683 | 2.570805 | 4.027127 | 0.1077011
978.95 | 80.27363 | 68.4977 | 92.04956 | 2.55962 | 4.00935 | 0.1075527
979.45 | 82.03545 | 72.0931 | 91.97779 | 2.5526 | 3.989986 | 0.1177181
979.95 | 83.67769 | 75.45079 | 91.90459 | 2.547827 | 3.990638 | 0.1073558
980.44 | 85.22733 | 78.61812 | 91.83654 | 2.540506 | 3.979069 | 0.1071762
980.94 | 86.64308 | 81.4144 | 91.87176 | 2.559431 | 4.009332 | 0.1071975
981.56 | 88.15325 | 84.39583 | 91.91067 | 2.548622 | 3.992143 | 0.1070659
982.06 | 89.20802 | 86.44979 | 91.96625 | 2.558598 | 4.004081 | 0.1120946
982.55 | 90.10622 | 88.12917 | 92.08328 | 2.552531 | 3.998496 | 0.1069421
983.05 | 90.81343 | 89.42312 | 92.20375 | 2.554079 | 4.000986 | 0.1069246
983.54 | 91.36484 | 90.37984 | 92.34984 | 2.552757 | 3.986664 | 0.1221828
984.03 | 91.78495 | 91.07913 | 92.49078 | 2.539573 | 3.969662 | 0.1170689
984.52 | 92.11304 | 91.49655 | 92.72953 | 2.540906 | 3.979876 | 0.1069661
985.01 | 92.27913 | 91.62181 | 92.93644 | 2.544861 | 3.973964 | 0.1222676
985.5 | 92.39359 | 91.6276 | 93.15959 | 2.53071 | 3.967515 | 0.1020263
985.99 | 92.45658 | 91.48588 | 93.42727 | 2.55 | 3.985987 | 0.1175178
986.48 | 92.49333 | 91.26635 | 93.72031 | 2.52788 | 3.95454 | 0.112585
986.96 | 92.43033 | 90.9248 | 93.93586 | 2.541478 | 3.976147 | 0.1127725
987.56 | 92.36498 | 90.41177 | 94.3182 | 2.525142 | 3.949536 | 0.1133652
988.05 | 92.27996 | 89.97534 | 94.58458 | 2.521013 | 3.942449 | 0.1139639
988.53 | 92.263 | 89.65205 | 94.87395 | 2.528114 | 3.948918 | 0.12008
989 | 92.25866 | 89.3559 | 95.16143 | 2.53522 | 3.963579 | 0.1159661
989.48 | 92.25319 | 89.01514 | 95.49124 | 2.517754 | 3.943449 | 0.1061974
990.01 | 92.63023 | 89.07647 | 96.184 | 2.521505 | 3.947861 | 0.108184
990.51 | 92.75245 | 89.0108 | 96.4941 | 2.517388 | 3.941595 | 0.1077818
991.02 | 92.88595 | 89.00936 | 96.76254 | 2.521133 | 3.941307 | 0.1156328
991.52 | 93.0192 | 89.03348 | 97.00492 | 2.513255 | 3.935571 | 0.1070463
992.03 | 93.1903 | 89.14078 | 97.23983 | 2.512231 | 3.934284 | 0.1066081
992.53 | 93.38338 | 89.29045 | 97.47631 | 2.512313 | 3.934691 | 0.1062621
993.03 | 93.5982 | 89.50776 | 97.68864 | 2.511317 | 3.926902 | 0.1140065
993.53 | 93.78939 | 89.70905 | 97.86973 | 2.507428 | 3.927498 | 0.1054836
994.04 | 94.03146 | 90.00885 | 98.05408 | 2.502534 | 3.920008 | 0.1050558
994.54 | 94.25302 | 90.2784 | 98.22765 | 2.502887 | 3.920863 | 0.104696
995.04 | 94.48974 | 90.58539 | 98.39409 | 2.498759 | 3.91457 | 0.104306
995.54 | 94.70887 | 90.88899 | 98.52875 | 2.495144 | 3.91543 | 0.09599957
996.04 | 94.94448 | 91.22106 | 98.6679 | 2.495553 | 3.909985 | 0.1036256
996.53 | 95.10579 | 91.48678 | 98.72479 | 2.491932 | 3.904463 | 0.1032861
997.03 | 95.30291 | 91.77701 | 98.82881 | 2.488771 | 3.899699 | 0.1029174
997.53 | 95.46452 | 92.03177 | 98.89727 | 2.493318 | 3.900959 | 0.1104372
998.02 | 95.6124 | 92.27348 | 98.95133 | 2.488727 | 3.900201 | 0.1022028
998.52 | 95.71411 | 92.44377 | 98.98446 | 2.481437 | 3.888786 | 0.1018917
999.01 | 95.8137 | 92.59886 | 99.02854 | 2.48468 | 3.888023 | 0.1093281
999.51 | 95.89708 | 92.72442 | 99.06974 | 2.478368 | 3.884414 | 0.1012198
1000 | 95.92237 | 92.80664 | 99.0381 | 2.482778 | 3.885557 | 0.1086103
1000.49 | 95.94258 | 92.8465 | 99.03866 | 2.476077 | 3.88128 | 0.1005531
1000.98 | 95.9163 | 92.81916 | 99.01344 | 2.468381 | 3.875425 | 0.09247927
1001.47 | 95.87873 | 92.76271 | 98.99475 | 2.468604 | 3.875997 | 0.09221241
1001.96 | 95.81725 | 92.66391 | 98.9706 | 2.465276 | 3.86482 | 0.09952672
1002.45 | 95.72426 | 92.52123 | 98.92728 | 2.465427 | 3.865295 | 0.09923502
1002.94 | 95.61612 | 92.35564 | 98.8766 | 2.465921 | 3.866343 | 0.09891384
1003.43 | 95.51398 | 92.16 | 98.86787 | 2.459363 | 3.85609 | 0.09861402
1003.92 | 95.36317 | 91.92596 | 98.80039 | 2.460698 | 3.852475 | 0.1058033
1004.4 | 95.2129 | 91.66865 | 98.75715 | 2.458122 | 3.854634 | 0.09795109
1004.89 | 95.0381 | 91.37542 | 98.70078 | 2.455637 | 3.850916 | 0.09762796
1005.61 | 94.78303 | 90.94469 | 98.62138 | 2.451982 | 3.845468 | 0.09713009
1006.09 | 94.61223 | 90.64863 | 98.57583 | 2.445103 | 3.840657 | 0.08938592
1006.58 | 94.45486 | 90.34952 | 98.5602 | 2.446352 | 3.83693 | 0.09654096
1007.06 | 94.27957 | 90.04658 | 98.51256 | 2.443027 | 3.831848 | 0.0962433
1007.54 | 94.10247 | 89.74414 | 98.4608 | 2.446969 | 3.832525 | 0.1032825
1008.02 | 93.9504 | 89.47726 | 98.42354 | 2.43677 | 3.828242 | 0.08823733
1008.5 | 93.80563 | 89.20782 | 98.40344 | 2.441561 | 3.824342 | 0.102694
1008.97 | 93.66859 | 88.94741 | 98.38977 | 2.437155 | 3.817536 | 0.1023908
1009.45 | 93.54775 | 88.71767 | 98.37782 | 2.439378 | 3.821327 | 0.1020966
1009.92 | 93.4302 | 88.50974 | 98.35066 | 2.432783 | 3.81685 | 0.09450388
1010.4 | 93.33045 | 88.33363 | 98.32727 | 2.430497 | 3.813416 | 0.09422325
1011.11 | 93.21917 | 88.10927 | 98.32907 | 2.428204 | 3.810072 | 0.0938179
1011.58 | 93.15781 | 87.98315 | 98.33247 | 2.42798 | 3.804195 | 0.1007163
1012.05 | 93.12622 | 87.90542 | 98.34703 | 2.418724 | 3.795342 | 0.09326959
1012.52 | 93.10803 | 87.8626 | 98.35346 | 2.420664 | 3.792951 | 0.1001399
1012.99 | 93.12076 | 87.86323 | 98.37829 | 2.414092 | 3.79406 | 0.08560975
1013.46 | 93.12854 | 87.86832 | 98.38875 | 2.411685 | 3.784729 | 0.09245843
1013.93 | 93.16451 | 87.89385 | 98.43517 | 2.408918 | 3.78618 | 0.08511109
1014.4 | 93.20445 | 87.9678 | 98.44111 | 2.412658 | 3.786714 | 0.0919241
1015.09 | 93.3325 | 88.14224 | 98.52276 | 2.405591 | 3.775711 | 0.09154339
1015.56 | 93.43234 | 88.30448 | 98.5602 | 2.406877 | 3.783591 | 0.08426559
1016.02 | 93.53199 | 88.46802 | 98.59597 | 2.400889 | 3.768612 | 0.09101278
1016.48 | 93.64761 | 88.66593 | 98.6293 | 2.401572 | 3.769932 | 0.09072939
1016.95 | 93.784 | 88.88159 | 98.68641 | 2.399644 | 3.767029 | 0.09050179
1017.41 | 93.92286 | 89.12834 | 98.71738 | 2.396585 | 3.762349 | 0.09023416
1018.1 | 94.1513 | 89.51 | 98.79261 | 2.395594 | 3.761081 | 0.0898371
1018.55 | 94.30701 | 89.7746 | 98.83942 | 2.385744 | 3.751021 | 0.08271137
1019.01 | 94.48872 | 90.088 | 98.88944 | 2.393247 | 3.757727 | 0.08933474
1019.47 | 94.64636 | 90.36144 | 98.93129 | 2.390121 | 3.752923 | 0.08908931
1019.92 | 94.83039 | 90.68077 | 98.98 | 2.388193 | 3.750044 | 0.08883018
1020.6 | 95.10185 | 91.15846 | 99.04523 | 2.382906 | 3.741863 | 0.08848397
1021.06 | 95.27823 | 91.46071 | 99.09575 | 2.379741 | 3.737023 | 0.0882034
1021.51 | 95.45703 | 91.79232 | 99.12175 | 2.385109 | 3.740396 | 0.09472291
1021.96 | 95.63323 | 92.09072 | 99.17574 | 2.378738 | 3.735817 | 0.08770406
1022.41 | 95.77958 | 92.36789 | 99.19128 | 2.375263 | 3.730461 | 0.08745
1023.08 | 96.01025 | 92.78808 | 99.23241 | 2.370985 | 3.723892 | 0.08710361
1023.53 | 96.1553 | 93.07076 | 99.23984 | 2.37169 | 3.725246 | 0.08682261
1023.98 | 96.28876 | 93.30281 | 99.27471 | 2.368661 | 3.720584 | 0.08659089
1024.42 | 96.43793 | 93.57785 | 99.29802 | 2.366676 | 3.71759 | 0.08636466
1025.09 | 96.61895 | 93.90451 | 99.33338 | 2.368876 | 3.721363 | 0.08604959
1025.53 | 96.71052 | 94.08921 | 99.33183 | 2.362804 | 3.711843 | 0.08580337
1025.97 | 96.81112 | 94.28892 | 99.33331 | 2.363814 | 3.713637 | 0.08558119
1026.42 | 96.87792 | 94.43031 | 99.32552 | 2.363868 | 3.708644 | 0.09193119
1027.08 | 96.95189 | 94.59034 | 99.31344 | 2.352395 | 3.701049 | 0.07847927
1027.52 | 96.99975 | 94.69729 | 99.3022 | 2.355148 | 3.700408 | 0.08478467
1027.95 | 97.02059 | 94.75966 | 99.28151 | 2.351883 | 3.695369 | 0.08455532
1028.61 | 97.04127 | 94.81741 | 99.26513 | 2.353174 | 3.697767 | 0.08413994
1029.04 | 97.02654 | 94.83237 | 99.2207 | 2.350786 | 3.694086 | 0.08396577
1029.48 | 96.99618 | 94.79519 | 99.19717 | 2.342108 | 3.680363 | 0.08376252
1029.91 | 96.96211 | 94.77107 | 99.15315 | 2.343097 | 3.682132 | 0.08352931
1030.56 | 96.8693 | 94.65983 | 99.07878 | 2.344603 | 3.684787 | 0.0832226
1031 | 96.81228 | 94.58804 | 99.03653 | 2.34297 | 3.677263 | 0.08936076
1031.43 | 96.72867 | 94.47154 | 98.9858 | 2.337503 | 3.673802 | 0.08275418
1032.07 | 96.58611 | 94.27301 | 98.89921 | 2.337865 | 3.674677 | 0.08238264
1032.5 | 96.48739 | 94.12122 | 98.85355 | 2.338583 | 3.670945 | 0.08848526
1032.93 | 96.37571 | 93.95734 | 98.79408 | 2.330746 | 3.663645 | 0.08193522
1033.57 | 96.19645 | 93.70181 | 98.69109 | 2.328824 | 3.660789 | 0.08166166
1033.99 | 96.0509 | 93.48151 | 98.62029 | 2.326611 | 3.657432 | 0.08143112
1034.42 | 95.92286 | 93.2969 | 98.54882 | 2.324278 | 3.658858 | 0.07498242
1035.06 | 95.70534 | 92.97112 | 98.43955 | 2.318348 | 3.649646 | 0.07463918
1035.48 | 95.55569 | 92.75149 | 98.3599 | 2.327807 | 3.65499 | 0.08687588
1035.9 | 95.4061 | 92.5304 | 98.28179 | 2.318851 | 3.645832 | 0.08041192
1036.53 | 95.17282 | 92.19708 | 98.14857 | 2.314924 | 3.644697 | 0.07397733
1036.95 | 95.04216 | 92.00787 | 98.07646 | 2.316669 | 3.637833 | 0.08604665
1037.58 | 94.8031 | 91.65964 | 97.94656 | 2.314389 | 3.634462 | 0.08570001
1038 | 94.66968 | 91.46885 | 97.8705 | 2.314207 | 3.639254 | 0.07934637
1038.42 | 94.53266 | 91.27103 | 97.79429 | 2.31605 | 3.637487 | 0.08524265
1039.04 | 94.30504 | 90.9677 | 97.64237 | 2.308027 | 3.629807 | 0.07879597
1039.46 | 94.17272 | 90.77823 | 97.5672 | 2.303593 | 3.622842 | 0.07863322
1040.08 | 93.98087 | 90.53142 | 97.43031 | 2.306199 | 3.622486 | 0.08429058
1040.49 | 93.86974 | 90.3883 | 97.35119 | 2.298734 | 3.615514 | 0.07807513
1040.91 | 93.74257 | 90.22654 | 97.2586 | 2.302372 | 3.621457 | 0.07792236
1041.53 | 93.596 | 90.04979 | 97.1422 | 2.297665 | 3.614157 | 0.07763425
1041.94 | 93.50019 | 89.94454 | 97.05584 | 2.297376 | 3.613878 | 0.07740423
1042.55 | 93.39887 | 89.8365 | 96.96123 | 2.293411 | 3.607789 | 0.07708457
1042.96 | 93.3243 | 89.76836 | 96.88023 | 2.2944 | 3.604806 | 0.08279192
1043.58 | 93.22571 | 89.69777 | 96.75365 | 2.292008 | 3.601231 | 0.08247793
1043.99 | 93.17473 | 89.65667 | 96.69278 | 2.28975 | 3.602499 | 0.07637583
1044.6 | 93.13215 | 89.66346 | 96.60083 | 2.284861 | 3.59491 | 0.07608557
1045.01 | 93.09608 | 89.66488 | 96.52727 | 2.286103 | 3.59705 | 0.07589337
1045.41 | 93.07916 | 89.71096 | 96.44736 | 2.281395 | 3.589666 | 0.07570844
1046.02 | 93.07309 | 89.7848 | 96.36137 | 2.281797 | 3.585884 | 0.08123763
1046.43 | 93.06874 | 89.85471 | 96.28277 | 2.282824 | 3.587704 | 0.08101896
1047.03 | 93.1021 | 89.9984 | 96.20581 | 2.277979 | 3.580202 | 0.08070645
1047.44 | 93.13426 | 90.10096 | 96.16755 | 2.280879 | 3.585016 | 0.08048834
1048.04 | 93.18244 | 90.29 | 96.07479 | 2.274036 | 3.574324 | 0.08016727
1048.44 | 93.23282 | 90.41514 | 96.05051 | 2.272696 | 3.572331 | 0.07997863
1049.05 | 93.33241 | 90.67349 | 95.99134 | 2.273474 | 3.573812 | 0.07968277
1049.45 | 93.3887 | 90.82841 | 95.94899 | 2.270647 | 3.569458 | 0.07947266
1050.05 | 93.50411 | 91.09355 | 95.91467 | 2.268177 | 3.565766 | 0.07914708
1050.45 | 93.57195 | 91.25716 | 95.88674 | 2.263557 | 3.558544 | 0.07893475
1051.05 | 93.69485 | 91.56205 | 95.82766 | 2.264438 | 3.560211 | 0.07861207
1051.45 | 93.77854 | 91.74933 | 95.80776 | 2.262435 | 3.557168 | 0.07841026
1052.05 | 93.8993 | 92.03011 | 95.76848 | 2.259016 | 3.551904 | 0.07815182
1052.45 | 93.98133 | 92.21318 | 95.74948 | 2.257385 | 3.549441 | 0.07796937
1053.04 | 94.12029 | 92.51262 | 95.72796 | 2.258194 | 3.551019 | 0.07761486
1053.44 | 94.20318 | 92.70421 | 95.70215 | 2.256065 | 3.543341 | 0.08295477
1054.04 | 94.34055 | 92.9829 | 95.69819 | 2.252496 | 3.542269 | 0.07715541
1054.44 | 94.41648 | 93.14914 | 95.68382 | 2.249779 | 3.538104 | 0.07692858
1055.03 | 94.54774 | 93.40223 | 95.69326 | 2.248559 | 3.536384 | 0.07663891
1055.43 | 94.62533 | 93.55637 | 95.69429 | 2.251463 | 3.536777 | 0.08195462
1056.02 | 94.72725 | 93.75649 | 95.69801 | 2.247255 | 3.534656 | 0.07619152
1056.42 | 94.78892 | 93.87321 | 95.70463 | 2.245526 | 3.532044 | 0.07599686
1057.01 | 94.8879 | 94.05038 | 95.72542 | 2.243748 | 3.529431 | 0.07570776
1057.41 | 94.93147 | 94.12389 | 95.73906 | 2.244288 | 3.52615 | 0.08088715
1058 | 94.99367 | 94.23345 | 95.75389 | 2.237625 | 3.520046875 | 0.07518402
1058.6 | 95.04507 | 94.29533 | 95.79481 | 2.238748 | 3.522036 | 0.07494966
1058.99 | 95.07535 | 94.31874 | 95.83195 | 2.236888 | 3.514964 | 0.08007019
1059.58 | 95.07886 | 94.30102 | 95.85671 | 2.237761 | 3.516605 | 0.07976649
1059.98 | 95.07933 | 94.27536 | 95.8833 | 2.233992 | 3.514961 | 0.07428342
1060.57 | 95.06838 | 94.1995 | 95.93727 | 2.233541 | 3.510258 | 0.07925938
1060.97 | 95.04957 | 94.12365 | 95.97549 | 2.226509 | 3.503389 | 0.07378154
1061.56 | 95.00145 | 93.98392 | 96.01897 | 2.2312 | 3.506889 | 0.0787893
1061.95 | 94.96684 | 93.87638 | 96.05729 | 2.226798 | 3.504171 | 0.07338273
1062.55 | 94.88901 | 93.64646 | 96.13156 | 2.229604 | 3.504659 | 0.07838363
1062.94 | 94.82974 | 93.48461 | 96.17487 | 2.224825 | 3.497181 | 0.07817319
1063.54 | 94.70515 | 93.18356 | 96.22674 | 2.223773 | 3.495659 | 0.07797144
1063.93 | 94.63682 | 92.98666 | 96.28697 | 2.222116 | 3.488991 | 0.08299335
1064.52 | 94.50271 | 92.64266 | 96.36276 | 2.223979 | 3.492202 | 0.08270494
1064.92 | 94.39875 | 92.40094 | 96.39656 | 2.218635 | 3.487918 | 0.07737307
1065.51 | 94.23509 | 92.00777 | 96.46241 | 2.21581 | 3.483539 | 0.07719531
1065.91 | 94.11735 | 91.73149 | 96.50321 | 2.217358 | 3.486157 | 0.07701976
1066.5 | 93.9366 | 91.27615 | 96.59704 | 2.214667 | 3.482038 | 0.07678628
1067.1 | 93.74544 | 90.81878 | 96.67211 | 2.213995 | 3.477022 | 0.0817133
1067.5 | 93.62173 | 90.51672 | 96.72674 | 2.209919 | 3.474715 | 0.07644284
1068.09 | 93.41 | 90.02296 | 96.79722 | 2.208394 | 3.468427 | 0.08125457
1068.49 | 93.28446 | 89.70509 | 96.86382 | 2.206715 | 3.469905 | 0.07604756
1069.09 | 93.07995 | 89.22361 | 96.93629 | 2.208653 | 3.469118 | 0.08090834
1069.49 | 92.94688 | 88.89279 | 97.00096 | 2.210528 | 3.472279 | 0.08070811
1070.08 | 92.75133 | 88.40749 | 97.09518 | 2.204533 | 3.462845 | 0.08050959
1070.48 | 92.61526 | 88.07635 | 97.15417 | 2.200939 | 3.461242 | 0.07532587
1071.08 | 92.41097 | 87.58374 | 97.23821 | 2.201084 | 3.461617 | 0.07514749
1071.48 | 92.27805 | 87.2758 | 97.2803 | 2.199182 | 3.458699 | 0.07499059
1072.08 | 92.09643 | 86.80148 | 97.39138 | 2.195894 | 3.453588 | 0.07480396
1072.49 | 91.97163 | 86.51245 | 97.43082 | 2.198058 | 3.453184 | 0.07963595
1073.09 | 91.80346 | 86.07931 | 97.52761 | 2.197527 | 3.452438 | 0.07950628
1073.49 | 91.69739 | 85.80482 | 97.58997 | 2.198633 | 3.454313 | 0.07937477
1074.09 | 91.55432 | 85.42622 | 97.68241 | 2.193086 | 3.445619 | 0.07914829
1074.5 | 91.45613 | 85.16761 | 97.74465 | 2.192641 | 3.448963 | 0.07407796
1075.1 | 91.31659 | 84.811 | 97.82218 | 2.189739 | 3.444456 | 0.07390826
1075.51 | 91.25139 | 84.61782 | 97.88496 | 2.191264 | 3.443067 | 0.07869362
1075.91 | 91.16367 | 84.4009 | 97.92644 | 2.190219 | 3.441513 | 0.07854697
1076.52 | 91.07937 | 84.13287 | 98.02587 | 2.187582 | 3.441351 | 0.07347509
1076.93 | 91.03523 | 83.98022 | 98.09023 | 2.186776 | 3.436245 | 0.07824607
1077.54 | 90.94919 | 83.73986 | 98.15853 | 2.184567 | 3.436764 | 0.07317958
1077.95 | 90.92517 | 83.62995 | 98.2204 | 2.186077 | 3.435382 | 0.07792732
1078.56 | 90.87733 | 83.4731 | 98.28157 | 2.18325 | 3.434887 | 0.07289151
1078.97 | 90.86616 | 83.39784 | 98.33447 | 2.182595 | 3.433923 | 0.07278536
1079.59 | 90.84681 | 83.29568 | 98.39794 | 2.18087 | 3.427411 | 0.07747711
1080 | 90.86465 | 83.26507 | 98.46423 | 2.177908 | 3.426631 | 0.07252792
1080.41 | 90.87036 | 83.24255 | 98.49816 | 2.181741 | 3.425127 | 0.0820737
1081.03 | 90.91549 | 83.24255 | 98.58843 | 2.179859 | 3.426116 | 0.07707159
1081.44 | 90.94758 | 83.27393 | 98.62122 | 2.17725 | 3.422048 | 0.07694033
1082.06 | 90.98251 | 83.30444 | 98.66058 | 2.180101 | 3.422893 | 0.08158531
1082.48 | 91.03467 | 83.36507 | 98.70428 | 2.177778 | 3.419259 | 0.08148358
1083.1 | 91.12569 | 83.48501 | 98.76638 | 2.173449 | 3.41633 | 0.07648514
1083.52 | 91.18804 | 83.57124 | 98.80484 | 2.170523 | 3.415505 | 0.07166464
1083.94 | 91.25533 | 83.6724 | 98.83827 | 2.16962 | 3.410315 | 0.07634484
1084.56 | 91.34949 | 83.82563 | 98.87334 | 2.172853 | 3.411811 | 0.08094132
1084.98 | 91.43343 | 83.96836 | 98.89849 | 2.168548 | 3.4088 | 0.07609462
1085.4 | 91.52066 | 84.10136 | 98.93996 | 2.170339 | 3.407937 | 0.08075636
1086.03 | 91.66012 | 84.35123 | 98.96901 | 2.168721 | 3.405497 | 0.08057045
1086.46 | 91.75793 | 84.52513 | 98.99072 | 2.168698 | 3.405578 | 0.08042362
1087.09 | 91.90512 | 84.78571 | 99.02453 | 2.165593 | 3.400687 | 0.08032727
1087.52 | 92.0028 | 84.97531 | 99.03029 | 2.166709 | 3.402563 | 0.08021471
1087.94 | 92.09584 | 85.14435 | 99.04733 | 2.165278 | 3.400345 | 0.08012532
1088.58 | 92.25479 | 85.45196 | 99.05761 | 2.165986 | 3.40162 | 0.07994784
1089.01 | 92.36659 | 85.66067 | 99.07251 | 2.164004 | 3.398504 | 0.07987708
1089.44 | 92.47104 | 85.87343 | 99.06864 | 2.164953 | 3.400086 | 0.07979877
1090.08 | 92.62152 | 86.16455 | 99.07849 | 2.159783 | 3.391899 | 0.07969321
1090.51 | 92.71608 | 86.35271 | 99.07945 | 2.162316 | 3.396034 | 0.07959007
1090.94 | 92.8179 | 86.57 | 99.06578 | 2.158106 | 3.389392 | 0.07947299
1091.59 | 92.9693 | 86.86499 | 99.0736 | 2.161435 | 3.394829 | 0.07933304
1092.02 | 93.07697 | 87.07934 | 99.07459 | 2.160654 | 3.393635 | 0.07926393
1092.46 | 93.16352 | 87.25616 | 99.07088 | 2.160117 | 3.392858 | 0.07916122
1093.11 | 93.27596 | 87.51364 | 99.03829 | 2.157004 | 3.387958 | 0.0790602
1093.54 | 93.36295 | 87.6957 | 99.0302 | 2.156178 | 3.386709 | 0.07897033
1093.98 | 93.44146 | 87.86951 | 99.01342 | 2.154508 | 3.384103 | 0.07888734
1094.42 | 93.50757 | 88.02224 | 98.9929 | 2.159043 | 3.387675 | 0.08349105
1095.08 | 93.60623 | 88.25027 | 98.96219 | 2.155155 | 3.385263 | 0.07873102
1095.52 | 93.66845 | 88.38837 | 98.94853 | 2.156927 | 3.384484 | 0.08324928
1095.96 | 93.71893 | 88.51403 | 98.92382 | 2.15701 | 3.380962 | 0.08781802
1096.4 | 93.75423 | 88.61655 | 98.89191 | 2.153537 | 3.379184 | 0.08309376
1097.07 | 93.81769 | 88.76604 | 98.86934 | 2.154926 | 3.381488 | 0.08299137
1097.51 | 93.83635 | 88.84373 | 98.82898 | 2.155857 | 3.379278 | 0.08761655
1097.96 | 93.85351 | 88.90135 | 98.80567 | 2.151856 | 3.376654 | 0.0828954
1098.41 | 93.86197 | 88.9591 | 98.76484 | 2.1524 | 3.377571 | 0.08283572
1099.08 | 93.87522 | 89.03328 | 98.71715 | 2.155032 | 3.378223 | 0.08728552
1099.53 | 93.87418 | 89.06348 | 98.68487 | 2.15204 | 3.377145 | 0.082648
1099.98 | 93.8663 | 89.07061 | 98.662 | 2.15064 | 3.374953 | 0.08258847
1100.43 | 93.84542 | 89.07068 | 98.62016 | 2.154409 | 3.377371 | 0.08710373
1101.1 | 93.79552 | 89.03933 | 98.55171 | 2.147468 | 3.36999 | 0.0824473
1101.56 | 93.75373 | 89.0127 | 98.49477 | 2.148009 | 3.370936 | 0.0823468
1102.01 | 93.71316 | 88.97196 | 98.45436 | 2.152041 | 3.373771 | 0.08686807
1102.47 | 93.66195 | 88.91365 | 98.41024 | 2.151302 | 3.372632 | 0.08681389
1102.92 | 93.60744 | 88.85146 | 98.36342 | 2.150015 | 3.370616 | 0.08676685
1103.61 | 93.52923 | 88.74221 | 98.31626 | 2.145638 | 3.367327 | 0.08211657
1104.07 | 93.46229 | 88.67141 | 98.25316 | 2.147924 | 3.367412 | 0.08658298
1104.53 | 93.39581 | 88.58283 | 98.2088 | 2.149025 | 3.369229 | 0.0865149
1104.99 | 93.32403 | 88.47088 | 98.17717 | 2.147878 | 3.367418 | 0.08648458
1105.45 | 93.25711 | 88.38078 | 98.13344 | 2.148378 | 3.368315 | 0.08636262
1105.91 | 93.17354 | 88.26541 | 98.08168 | 2.148752 | 3.365275 | 0.09091006
1106.61 | 93.05291 | 88.10034 | 98.00549 | 2.146056 | 3.364653 | 0.08629516
1107.07 | 92.96616 | 88.0013 | 97.93102 | 2.1478 | 3.363834 | 0.0908072
1107.54 | 92.89839 | 87.89032 | 97.90646 | 2.147436 | 3.366882 | 0.08626968
1108 | 92.81067 | 87.77214 | 97.8492 | 2.144308 | 3.361884 | 0.08625984
1108.47 | 92.73085 | 87.6615 | 97.80021 | 2.14652 | 3.365477 | 0.08619389
1108.94 | 92.65589 | 87.55332 | 97.75846 | 2.144481 | 3.358588 | 0.0907268
1109.41 | 92.58338 | 87.46305 | 97.7037 | 2.143398 | 3.360507 | 0.0861622
1110.11 | 92.4935 | 87.33387 | 97.65313 | 2.148812 | 3.365599 | 0.09062453
1110.58 | 92.4309 | 87.25313 | 97.60868 | 2.144348 | 3.358485 | 0.09058955
1111.06 | 92.35752 | 87.16141 | 97.55364 | 2.14432 | 3.358451 | 0.09057629
1111.53 | 92.30779 | 87.10322 | 97.51235 | 2.147975 | 3.360694 | 0.09508324
1112 | 92.25428 | 87.05063 | 97.45793 | 2.141479 | 3.353968 | 0.09049723
1112.48 | 92.2179 | 87.02125 | 97.41456 | 2.144428 | 3.35868 | 0.09050512
1112.96 | 92.18589 | 86.98179 | 97.38998 | 2.145299 | 3.360117 | 0.09045193
1113.43 | 92.1583 | 86.97 | 97.34655 | 2.146057 | 3.357693 | 0.09499826
1113.91 | 92.12655 | 86.94782 | 97.30528 | 2.143814 | 3.35769 | 0.09051662
1114.39 | 92.11347 | 86.97042 | 97.25652 | 2.144468 | 3.358737 | 0.09051466
1115.11 | 92.09348 | 86.98601 | 97.20094 | 2.145808 | 3.360852 | 0.09055164
1115.59 | 92.08319 | 87.02532 | 97.14105 | 2.143935 | 3.357884 | 0.09051638
1116.07 | 92.09482 | 87.09237 | 97.09726 | 2.151103 | 3.362122 | 0.09955347
1116.56 | 92.11219 | 87.15866 | 97.06572 | 2.13937 | 3.350583 | 0.09050996
1117.04 | 92.13116 | 87.23213 | 97.0302 | 2.141711 | 3.354315 | 0.09052773
1117.52 | 92.15747 | 87.33912 | 96.97582 | 2.139774 | 3.351245 | 0.09049141
1118.01 | 92.20082 | 87.4517 | 96.94994 | 2.144147 | 3.354609 | 0.09503314
1118.49 | 92.25362 | 87.58494 | 96.9223 | 2.143262 | 3.353175 | 0.0950559
1118.98 | 92.30524 | 87.72383 | 96.88666 | 2.14603 | 3.357555 | 0.09511631
1119.47 | 92.37575 | 87.89103 | 96.86047 | 2.14002 | 3.35154 | 0.09062114
1119.96 | 92.44078 | 88.06101 | 96.82054 | 2.146383 | 3.354422 | 0.09973879
1120.45 | 92.51852 | 88.25841 | 96.77863 | 2.142258 | 3.355064 | 0.09068623
1120.94 | 92.59487 | 88.432 | 96.75773 | 2.144888 | 3.355675 | 0.09518177
1121.43 | 92.68575 | 88.65798 | 96.71352 | 2.145371 | 3.356471 | 0.0951532
1121.92 | 92.78314 | 88.87441 | 96.69187 | 2.142833 | 3.352357 | 0.09522046
1122.41 | 92.89135 | 89.10631 | 96.6764 | 2.147539 | 3.356294 | 0.09971159
1122.91 | 92.98229 | 89.32337 | 96.64121 | 2.140427 | 3.352185 | 0.09062358
1123.4 | 93.09863 | 89.58588 | 96.61138 | 2.140644 | 3.348906 | 0.09515509
1123.89 | 93.20973 | 89.82711 | 96.59234 | 2.143634 | 3.353716 | 0.0951223
1124.39 | 93.33222 | 90.09993 | 96.5645 | 2.141843 | 3.350821 | 0.09515884
1124.89 | 93.44415 | 90.34508 | 96.54322 | 2.144247 | 3.354669 | 0.09515728
1125.38 | 93.58474 | 90.64297 | 96.5265 | 2.147364 | 3.356007 | 0.09971892
1125.88 | 93.69043 | 90.88161 | 96.49926 | 2.143315 | 3.353181 | 0.09515365
1126.38 | 93.81177 | 91.14866 | 96.47488 | 2.143851 | 3.354022 | 0.0951739
1126.88 | 93.93452 | 91.40668 | 96.46236 | 2.146885 | 3.35527 | 0.09968252
1127.38 | 94.05932 | 91.68114 | 96.43749 | 2.147688 | 3.352946 | 0.1041939
1127.88 | 94.17194 | 91.92193 | 96.42194 | 2.145595 | 3.353231 | 0.09965128
1128.38 | 94.29655 | 92.18269 | 96.4104 | 2.149439 | 3.355794 | 0.1041352
1128.88 | 94.40748 | 92.41581 | 96.39915 | 2.148943 | 3.355009 | 0.1041253
1129.38 | 94.51019 | 92.64887 | 96.37151 | 2.145761 | 3.353587 | 0.09953775
1129.88 | 94.61229 | 92.85667 | 96.36792 | 2.146656 | 3.355007 | 0.09955175
1130.39 | 94.71532 | 93.07555 | 96.3551 | 2.149675 | 3.356205 | 0.1040947
1130.89 | 94.80725 | 93.24893 | 96.36557 | 2.145438 | 3.352938 | 0.09970381
1131.4 | 94.88757 | 93.42755 | 96.3476 | 2.14829 | 3.353766 | 0.1043722
1131.9 | 94.9535 | 93.57831 | 96.32869 | 2.147183 | 3.355495 | 0.09999653
1132.41 | 95.01198 | 93.71698 | 96.30697 | 2.149551 | 3.355539 | 0.104678
1132.91 | 95.07089 | 93.81777 | 96.32401 | 2.147905 | 3.356463 | 0.1002302
1133.42 | 95.11317 | 93.91639 | 96.30995 | 2.149425 | 3.355212 | 0.1048341
1133.93 | 95.14863 | 94.00443 | 96.29282 | 2.149455 | 3.355304 | 0.1047806
1134.43 | 95.17657 | 94.0595 | 96.29365 | 2.151672 | 3.358846 | 0.1047859
1134.94 | 95.19097 | 94.07903 | 96.30292 | 2.152688 | 3.360514 | 0.104735
1135.45 | 95.19394 | 94.07032 | 96.31756 | 2.150935 | 3.35777 | 0.1046566
1135.96 | 95.17973 | 94.05427 | 96.3052 | 2.150306 | 3.360505 | 0.09998132
1136.47 | 95.15367 | 93.99114 | 96.3162 | 2.151832 | 3.359326 | 0.1045074
1136.98 | 95.11165 | 93.90655 | 96.31675 | 2.155175 | 3.361038 | 0.1090533
1137.49 | 95.06107 | 93.80718 | 96.31496 | 2.152559 | 3.360482 | 0.1045167
1138 | 95.01148 | 93.68827 | 96.33468 | 2.152752 | 3.360779 | 0.1045298
1138.51 | 94.92997 | 93.52273 | 96.33721 | 2.151344 | 3.362119 | 0.1000381
1139.02 | 94.84926 | 93.35324 | 96.34529 | 2.156967 | 3.363784 | 0.1092052
1139.53 | 94.74593 | 93.13277 | 96.35909 | 2.1488 | 3.357959 | 0.1001503
1140.05 | 94.64916 | 92.92614 | 96.37218 | 2.156383 | 3.362799 | 0.1092669
1140.56 | 94.53251 | 92.67314 | 96.39188 | 2.155465 | 3.364917 | 0.1047827
1141.07 | 94.41057 | 92.41201 | 96.40914 | 2.155081 | 3.364291 | 0.1047994
1141.58 | 94.26783 | 92.09947 | 96.43618 | 2.158302 | 3.36576 | 0.1094044
1142.1 | 94.12418 | 91.80483 | 96.44353 | 2.155373 | 3.361032 | 0.1094563
1142.61 | 93.97213 | 91.47983 | 96.46442 | 2.159394 | 3.367396 | 0.1095437
1143.13 | 93.81706 | 91.13033 | 96.50379 | 2.158896 | 3.366517 | 0.1096465
1143.38 | 93.74054 | 90.963 | 96.51807 | 2.155438 | 3.360943 | 0.1096967
1143.9 | 93.57295 | 90.60337 | 96.54254 | 2.160172 | 3.368427 | 0.1098096
1144.41 | 93.4015 | 90.21496 | 96.58804 | 2.159255 | 3.366938 | 0.1098373
1144.93 | 93.21656 | 89.82703 | 96.60609 | 2.160044 | 3.36819 | 0.1098571
1145.44 | 93.03429 | 89.41995 | 96.64863 | 2.160825 | 3.369368 | 0.1099388
1145.96 | 92.84375 | 89.00902 | 96.67847 | 2.165292 | 3.372872 | 0.1144949
1146.47 | 92.65561 | 88.6049 | 96.70633 | 2.163117 | 3.369387 | 0.1144993
1146.99 | 92.47018 | 88.18873 | 96.75163 | 2.161562 | 3.370534 | 0.1099557
1147.5 | 92.28142 | 87.76496 | 96.79789 | 2.165103 | 3.372514 | 0.1145636
1148.02 | 92.07197 | 87.32081 | 96.82312 | 2.166447 | 3.37468 | 0.1145444
1148.54 | 91.89063 | 86.91141 | 96.86986 | 2.165413 | 3.372957 | 0.1146292
1149.05 | 91.69949 | 86.49302 | 96.90597 | 2.166466 | 3.374619 | 0.1146584
1149.57 | 91.51772 | 86.08141 | 96.95402 | 2.167583 | 3.376394 | 0.1146748
1150.08 | 91.33323 | 85.66397 | 97.0025 | 2.166992 | 3.375388 | 0.1147488
1150.6 | 91.16459 | 85.27234 | 97.05683 | 2.16806 | 3.377022 | 0.114842
1151.12 | 90.99427 | 84.89078 | 97.09777 | 2.166908 | 3.375141 | 0.1148901
1151.63 | 90.83553 | 84.52038 | 97.15068 | 2.171777 | 3.379257 | 0.1194827
1151.89 | 90.75636 | 84.32741 | 97.18532 | 2.169804 | 3.37972 | 0.1149587
1152.41 | 90.59422 | 83.96957 | 97.21888 | 2.170603 | 3.381007 | 0.1149474
1152.92 | 90.44375 | 83.61795 | 97.26956 | 2.17105 | 3.378024 | 0.1195702
1153.44 | 90.32 | 83.30566 | 97.33447 | 2.172538 | 3.380392 | 0.1195859
1153.96 | 90.18016 | 82.98768 | 97.37264 | 2.175512 | 3.38511 | 0.1196365
1154.47 | 90.06622 | 82.70096 | 97.43148 | 2.174314 | 3.383189 | 0.1196423
1154.99 | 89.94738 | 82.40194 | 97.49281 | 2.173073 | 3.381188 | 0.119661
1155.5 | 89.86184 | 82.16875 | 97.55493 | 2.176378 | 3.386426 | 0.1197233
1156.02 | 89.76974 | 81.9382 | 97.60128 | 2.173005 | 3.384666 | 0.1151786
1156.54 | 89.69026 | 81.72362 | 97.65691 | 2.178603 | 3.389886 | 0.1198487
1157.05 | 89.61978 | 81.5313 | 97.70826 | 2.179949 | 3.388324 | 0.1244926
1157.57 | 89.58721 | 81.37774 | 97.79668 | 2.181058 | 3.390054 | 0.1245481
1158.08 | 89.52562 | 81.213 | 97.83824 | 2.177008 | 3.387215 | 0.1199969
1158.6 | 89.49924 | 81.10095 | 97.89753 | 2.179186 | 3.386947 | 0.1246876
1159.11 | 89.47177 | 80.9969 | 97.94664 | 2.177735 | 3.388345 | 0.1200394
1159.63 | 89.46947 | 80.93669 | 98.00225 | 2.176701 | 3.38661 | 0.1201382
1159.88 | 89.47382 | 80.90603 | 98.04161 | 2.177277 | 3.387541 | 0.1201269
1160.4 | 89.4857 | 80.87531 | 98.09609 | 2.185089 | 3.392656 | 0.129357
1160.91 | 89.50484 | 80.87853 | 98.13116 | 2.181621 | 3.394471 | 0.1201541
1161.43 | 89.53741 | 80.87539 | 98.19943 | 2.182037 | 3.391381 | 0.1248489
1161.94 | 89.58017 | 80.91811 | 98.24223 | 2.182961 | 3.39655 | 0.1202347
1162.45 | 89.64411 | 80.98892 | 98.2993 | 2.186763 | 3.398878 | 0.1249273
1162.97 | 89.71846 | 81.08897 | 98.34795 | 2.186943 | 3.39921 | 0.1248737
1163.48 | 89.78495 | 81.18582 | 98.38408 | 2.188507 | 3.401637 | 0.1249691
1163.99 | 89.86913 | 81.30453 | 98.43373 | 2.187502 | 3.399942 | 0.1250759
1164.5 | 89.97964 | 81.47775 | 98.48152 | 2.191752 | 3.402932 | 0.1298384
1165.01 | 90.08694 | 81.66074 | 98.51314 | 2.187887 | 3.400396 | 0.1252795
1165.53 | 90.21238 | 81.85846 | 98.56629 | 2.19145 | 3.406053 | 0.1253335
1166.04 | 90.34346 | 82.08917 | 98.59776 | 2.188228 | 3.400889 | 0.1253447
1166.55 | 90.49056 | 82.33607 | 98.64504 | 2.191245 | 3.405724 | 0.1253346
1167.06 | 90.63692 | 82.59254 | 98.68129 | 2.189688 | 3.406931 | 0.1207119
1167.57 | 90.79701 | 82.87672 | 98.71731 | 2.192027 | 3.406931 | 0.1253911
1168.08 | 90.95618 | 83.1822 | 98.73017 | 2.19651 | 3.410322 | 0.1301166
1168.58 | 91.13535 | 83.50712 | 98.76358 | 2.194921 | 3.407703 | 0.1302132
1169.09 | 91.31293 | 83.84349 | 98.78236 | 2.196822 | 3.410738 | 0.1302221
1169.6 | 91.48929 | 84.18314 | 98.79544 | 2.195141 | 3.408055 | 0.1302096
1170.11 | 91.68603 | 84.54913 | 98.82293 | 2.201791 | 3.418677 | 0.1302366
1170.61 | 91.86913 | 84.90848 | 98.82977 | 2.197357 | 3.411545 | 0.1302827
1171.12 | 92.07464 | 85.29603 | 98.85324 | 2.200977 | 3.413571 | 0.1349908
1171.63 | 92.28313 | 85.69955 | 98.86671 | 2.201995 | 3.418849 | 0.1304287
1171.88 | 92.36177 | 85.86763 | 98.8559 | 2.203293 | 3.417208 | 0.1350755
1172.38 | 92.57746 | 86.27848 | 98.87644 | 2.206505 | 3.42216 | 0.1353113
1172.89 | 92.78379 | 86.684 | 98.88358 | 2.200472 | 3.416221 | 0.1306684
1173.39 | 92.99677 | 87.10797 | 98.88558 | 2.203667 | 3.421272 | 0.1307434
1173.89 | 93.17642 | 87.48177 | 98.87106 | 2.207214 | 3.423117 | 0.1355329
1174.4 | 93.39996 | 87.91424 | 98.88568 | 2.201139 | 3.420796 | 0.1262828
1174.9 | 93.60168 | 88.33299 | 98.87037 | 2.20894 | 3.425753 | 0.1356886
1175.4 | 93.8009 | 88.73299 | 98.86881 | 2.20816 | 3.428181 | 0.1310941
1175.9 | 93.99589 | 89.1217 | 98.87 | 2.20907 | 3.429551 | 0.1312011
1176.4 | 94.19149 | 89.52813 | 98.85485 | 2.209935 | 3.42718 | 0.1358953
1176.9 | 94.36238 | 89.89173 | 98.83302 | 2.206279 | 3.424999 | 0.1313095
1177.4 | 94.55515 | 90.28289 | 98.82741 | 2.212952 | 3.431857 | 0.1360818
1177.9 | 94.72464 | 90.62117 | 98.82812 | 2.21002 | 3.430876 | 0.1314486
1178.39 | 94.89899 | 90.97956 | 98.81842 | 2.21407 | 3.433505 | 0.1362578
1178.89 | 95.0478 | 91.30368 | 98.79192 | 2.217172 | 3.434593 | 0.1411033
1179.39 | 95.193 | 91.61878 | 98.76722 | 2.210814 | 3.431833 | 0.1318376
1179.88 | 95.32098 | 91.89233 | 98.74963 | 2.216826 | 3.437542 | 0.1367239
1180.62 | 95.51296 | 92.30257 | 98.72336 | 2.211199 | 3.427367 | 0.1381889
1181.12 | 95.63084 | 92.54437 | 98.7173 | 2.210576 | 3.429555 | 0.1342079
1181.61 | 95.73199 | 92.77625 | 98.68774 | 2.213695 | 3.431357 | 0.1381946
1182.1 | 95.81137 | 92.97262 | 98.65013 | 2.212329 | 3.432315 | 0.1342644
1182.59 | 95.87949 | 93.14486 | 98.61413 | 2.214917 | 3.433339 | 0.1381603
1183.08 | 95.94368 | 93.2921 | 98.59526 | 2.216363 | 3.43563 | 0.1381888
1183.57 | 95.99839 | 93.42768 | 98.56911 | 2.217153 | 3.433819 | 0.1420331
1184.06 | 96.02663 | 93.51854 | 98.53471 | 2.217355 | 3.437353 | 0.1380183
1184.55 | 96.04887 | 93.5983 | 98.49943 | 2.21977 | 3.438145 | 0.1418586
1185.03 | 96.07242 | 93.6653 | 98.47955 | 2.221698 | 3.438164 | 0.1456915
1185.52 | 96.07672 | 93.69279 | 98.46064 | 2.222847 | 3.443275 | 0.1415996
1186.01 | 96.0666 | 93.69715 | 98.43605 | 2.220258 | 3.439224 | 0.1414866
1186.49 | 96.02696 | 93.66312 | 98.39079 | 2.225786 | 3.445042 | 0.1452701
1186.97 | 95.98815 | 93.61088 | 98.36543 | 2.222641 | 3.443239 | 0.1412326
1187.46 | 95.95222 | 93.55178 | 98.35266 | 2.224628 | 3.443379 | 0.145032
1187.94 | 95.8806 | 93.45092 | 98.31029 | 2.229051 | 3.450568 | 0.1448908
1188.42 | 95.81925 | 93.32225 | 98.31625 | 2.227429 | 3.448087 | 0.1447483
1188.9 | 95.73461 | 93.19854 | 98.27068 | 2.224653 | 3.446932 | 0.1406411
1189.62 | 95.58513 | 92.9423 | 98.22797 | 2.227963 | 3.449257 | 0.1443549
1190.1 | 95.47848 | 92.75737 | 98.19958 | 2.230857 | 3.450865 | 0.1481344
1190.57 | 95.38075 | 92.57583 | 98.18568 | 2.231822 | 3.452555 | 0.1479506
1191.05 | 95.24741 | 92.3298 | 98.16502 | 2.232489 | 3.453739 | 0.1478038
1191.53 | 95.1374 | 92.12518 | 98.14962 | 2.231973 | 3.453031 | 0.147657
1192 | 94.9993 | 91.86974 | 98.12887 | 2.233226 | 3.45837 | 0.1434881
1192.47 | 94.85412 | 91.60096 | 98.10728 | 2.232967 | 3.458042 | 0.1433818
1192.95 | 94.70755 | 91.33035 | 98.08476 | 2.235832 | 3.459702 | 0.1470366
1193.42 | 94.5793 | 91.07865 | 98.07996 | 2.235717 | 3.459635 | 0.1468889
1193.89 | 94.4144 | 90.7752 | 98.05361 | 2.235511 | 3.459478 | 0.1466742
1194.59 | 94.20338 | 90.34417 | 98.06258 | 2.24087 | 3.46522 | 0.1502145
1195.06 | 94.0513 | 90.04626 | 98.05634 | 2.238937 | 3.465346 | 0.1461913
1195.53 | 93.88831 | 89.74504 | 98.03158 | 2.238441 | 3.464765 | 0.145925
1195.99 | 93.73863 | 89.44327 | 98.03399 | 2.240432 | 3.465021 | 0.149588
1196.46 | 93.58393 | 89.14277 | 98.0251 | 2.245283 | 3.472923 | 0.1494119
1196.92 | 93.4361 | 88.84039 | 98.03182 | 2.244829 | 3.472366 | 0.1492012
1197.39 | 93.27788 | 88.53016 | 98.0256 | 2.245568 | 3.473719 | 0.1489873
1198.08 | 93.05626 | 88.09432 | 98.01821 | 2.248427 | 3.475439 | 0.152556
1198.54 | 92.90829 | 87.80013 | 98.01646 | 2.245535 | 3.473996 | 0.1485755
1199 | 92.76045 | 87.50592 | 98.01498 | 2.248367 | 3.475697 | 0.1521139
1199.46 | 92.61103 | 87.20867 | 98.01339 | 2.246182 | 3.475392 | 0.1481249
1199.92 | 92.48883 | 86.93997 | 98.03769 | 2.25072 | 3.479738 | 0.151768
1200.61 | 92.29062 | 86.53872 | 98.04251 | 2.253181 | 3.480917 | 0.1552167
1201.06 | 92.17653 | 86.28832 | 98.06473 | 2.253479 | 3.481568 | 0.1549974
1201.52 | 92.05329 | 86.03962 | 98.06697 | 2.253801 | 3.485228 | 0.1510675
1201.97 | 91.93419 | 85.78419 | 98.0842 | 2.252077 | 3.482614 | 0.1508865
1202.42 | 91.81975 | 85.55275 | 98.08674 | 2.254076 | 3.485934 | 0.1507343
1203.1 | 91.66784 | 85.22928 | 98.10641 | 2.256695 | 3.487341 | 0.1542129
1203.55 | 91.57943 | 85.02844 | 98.13042 | 2.258044 | 3.48967 | 0.1539997
1204 | 91.49379 | 84.8401 | 98.14747 | 2.258754 | 3.490948 | 0.1538229
1204.45 | 91.40329 | 84.65047 | 98.15612 | 2.260158 | 3.490314 | 0.157424
1204.9 | 91.32576 | 84.48287 | 98.16865 | 2.261798 | 3.493127 | 0.1571882
1205.57 | 91.22694 | 84.25309 | 98.20079 | 2.261284 | 3.49558 | 0.1530928
1206.01 | 91.1646 | 84.10493 | 98.22428 | 2.261863 | 3.493673 | 0.1566349
1206.46 | 91.11919 | 83.99104 | 98.24734 | 2.262379 | 3.494617 | 0.1564876
1206.9 | 91.07535 | 83.87913 | 98.27158 | 2.264407 | 3.498039 | 0.1562651
1207.57 | 91.00669 | 83.71819 | 98.2952 | 2.263589 | 3.496982 | 0.1559509
1208.01 | 90.97577 | 83.63436 | 98.31718 | 2.264344 | 3.498307 | 0.1558039
1208.45 | 90.95521 | 83.56543 | 98.34499 | 2.265582 | 3.497494 | 0.1592973
1209.11 | 90.93625 | 83.48441 | 98.38808 | 2.266107 | 3.498521 | 0.1590622
1209.54 | 90.92674 | 83.44454 | 98.40894 | 2.265501 | 3.500639 | 0.1552037
1209.98 | 90.93667 | 83.43344 | 98.4399 | 2.270104 | 3.505222 | 0.1586816
1210.42 | 90.94856 | 83.42351 | 98.4736 | 2.271402 | 3.507394 | 0.158562
1211.07 | 90.95538 | 83.41879 | 98.49197 | 2.269875 | 3.505133 | 0.1583343
1211.5 | 90.97241 | 83.43508 | 98.50975 | 2.273065 | 3.510353 | 0.1581886
1211.94 | 90.99648 | 83.45147 | 98.54149 | 2.271441 | 3.50788 | 0.1580329
1212.58 | 91.05409 | 83.52817 | 98.58 | 2.276857 | 3.513817 | 0.1614426
1213.01 | 91.10093 | 83.59651 | 98.60534 | 2.273854 | 3.51207 | 0.1576192
1213.44 | 91.14058 | 83.66243 | 98.61872 | 2.276318 | 3.513165 | 0.1611798
1214.09 | 91.2223 | 83.79061 | 98.65398 | 2.279535 | 3.518515 | 0.1609251
1214.51 | 91.28581 | 83.89101 | 98.6806 | 2.279885 | 3.519164 | 0.1608146
1214.94 | 91.34645 | 83.99463 | 98.69827 | 2.278376 | 3.516814 | 0.160736
1215.58 | 91.46351 | 84.18883 | 98.73819 | 2.279873 | 3.519437 | 0.1604493
1216 | 91.53872 | 84.32398 | 98.75347 | 2.282895 | 3.52437 | 0.1603269
1216.43 | 91.60993 | 84.45206 | 98.76779 | 2.283117 | 3.521932 | 0.1638193
1217.06 | 91.74204 | 84.68129 | 98.80278 | 2.28455 | 3.524444 | 0.1635441
1217.48 | 91.8318 | 84.85252 | 98.81107 | 2.28216 | 3.523627 | 0.1597851
1217.9 | 91.93249 | 85.0302 | 98.83477 | 2.285056 | 3.525479 | 0.1632629
1218.53 | 92.08233 | 85.3049 | 98.85976 | 2.288815 | 3.52884 | 0.1665792
1218.95 | 92.18706 | 85.49063 | 98.88349 | 2.286545 | 3.528176 | 0.162871
1219.58 | 92.33775 | 85.7846 | 98.8909 | 2.286694 | 3.528513 | 0.162746
1220 | 92.44511 | 85.97602 | 98.91419 | 2.288547 | 3.528655 | 0.166275
1220.41 | 92.55182 | 86.1825 | 98.92114 | 2.290997 | 3.532703 | 0.166115
1221.04 | 92.73517 | 86.51246 | 98.95788 | 2.290283 | 3.534609 | 0.1623046
1221.45 | 92.85 | 86.73544 | 98.96465 | 2.291862 | 3.53144 | 0.1694247
1222.07 | 93.02949 | 87.08878 | 98.97021 | 2.292471 | 3.535453 | 0.1656258
1222.48 | 93.14532 | 87.30338 | 98.98727 | 2.291782 | 3.537287 | 0.1619546
1223.1 | 93.32086 | 87.66 | 98.98166 | 2.292279 | 3.535336 | 0.1653881
1223.51 | 93.44596 | 87.89361 | 98.99832 | 2.294685 | 3.542189 | 0.1616348
1223.92 | 93.56082 | 88.128 | 98.99364 | 2.298909 | 3.54326 | 0.168743
1224.53 | 93.74534 | 88.48882 | 99.00186 | 2.298816 | 3.546078 | 0.1650352
1224.94 | 93.85072 | 88.70531 | 98.99613 | 2.298245 | 3.542307 | 0.1686072
1225.55 | 94.0412 | 89.07223 | 99.01017 | 2.297726 | 3.544498 | 0.1648298
1225.96 | 94.15936 | 89.30696 | 99.01175 | 2.299163 | 3.544015625 | 0.1683014
1226.57 | 94.32 | 89.63895 | 99.00118 | 2.301915 | 3.548553 | 0.1681386
1226.98 | 94.42184 | 89.85494 | 98.98875 | 2.304095 | 3.549267 | 0.1716063
1227.58 | 94.58714 | 90.18963 | 98.98465 | 2.305665 | 3.551968 | 0.1713687
1227.99 | 94.68884 | 90.39544 | 98.98224 | 2.304341 | 3.549919 | 0.1712828
1228.59 | 94.82016 | 90.68976 | 98.95056 | 2.303724 | 3.551887 | 0.1675908
1229 | 94.91516 | 90.87794 | 98.95238 | 2.305604 | 3.554985 | 0.1674771
1229.6 | 95.04557 | 91.16623 | 98.92492 | 2.306091 | 3.553016 | 0.1709118
1230 | 95.14674 | 91.36847 | 98.925 | 2.307095 | 3.557537 | 0.1672678
1230.6 | 95.24811 | 91.60046 | 98.89576 | 2.307157 | 3.55494 | 0.1706376
1231 | 95.30814 | 91.73909 | 98.87719 | 2.306316 | 3.553614 | 0.1706144
1231.6 | 95.41261 | 91.97959 | 98.84563 | 2.311934 | 3.562771 | 0.1704032
1232 | 95.47227 | 92.10996 | 98.83458 | 2.309648 | 3.562043 | 0.1667413
1232.6 | 95.53711 | 92.26962 | 98.8046 | 2.311572 | 3.559486 | 0.1737857
1233 | 95.57454 | 92.36825 | 98.78084 | 2.31017 | 3.560135 | 0.1701698
1233.6 | 95.62673 | 92.49776 | 98.75571 | 2.312607 | 3.564067 | 0.1701306
1233.99 | 95.67142 | 92.6002 | 98.74265 | 2.311413 | 3.56224 | 0.1700256
1234.59 | 95.67777 | 92.662 | 98.69354 | 2.315162 | 3.565524 | 0.1734197
1234.98 | 95.69128 | 92.72742 | 98.65514 | 2.31315 | 3.565176 | 0.1698299
1235.58 | 95.70991 | 92.78326 | 98.63655 | 2.315706 | 3.569327 | 0.1697541
1235.97 | 95.71012 | 92.81306 | 98.60719 | 2.317222 | 3.56897 | 0.1732322
1236.57 | 95.67795 | 92.79871 | 98.5572 | 2.320039 | 3.57357 | 0.1731165
1236.96 | 95.66354 | 92.79136 | 98.53572 | 2.319459 | 3.572631 | 0.1731289
1237.56 | 95.61829 | 92.73892 | 98.49766 | 2.320582 | 3.574564 | 0.1729588
1237.95 | 95.59472 | 92.72112 | 98.46833 | 2.320346 | 3.577092 | 0.169327
1238.54 | 95.51838 | 92.61953 | 98.41723 | 2.321214 | 3.575738 | 0.1727564
1238.94 | 95.45979 | 92.53423 | 98.38535 | 2.324301 | 3.580802 | 0.1725992
1239.53 | 95.39936 | 92.42919 | 98.36953 | 2.324939 | 3.581909 | 0.1724916
1239.92 | 95.3359 | 92.33706 | 98.33474 | 2.323749 | 3.580063 | 0.1724191
1240.51 | 95.23186 | 92.173 | 98.29071 | 2.324255 | 3.578143 | 0.1758309
1241.1 | 95.13515 | 91.99636 | 98.27395 | 2.327509 | 3.580617 | 0.1792475
1241.5 | 95.05914 | 91.86766 | 98.25063 | 2.328255 | 3.584677 | 0.1756635
1242.09 | 94.9228 | 91.63578 | 98.20982 | 2.328772 | 3.58267 | 0.1792073
1242.48 | 94.83501 | 91.48119 | 98.18883 | 2.327537 | 3.583605 | 0.1755678
1243.07 | 94.70723 | 91.24404 | 98.17042 | 2.327482 | 3.586375 | 0.1719939
1243.46 | 94.59872 | 91.06 | 98.13743 | 2.332885 | 3.589524 | 0.1788657
1244.05 | 94.43555 | 90.77543 | 98.09567 | 2.328645 | 3.588418 | 0.1717669
1244.44 | 94.33101 | 90.58282 | 98.0792 | 2.335068 | 3.590297 | 0.182265
1245.04 | 94.18058 | 90.29938 | 98.06177 | 2.334738 | 3.592658 | 0.1786536
1245.43 | 94.07721 | 90.10324 | 98.05118 | 2.335688 | 3.596985 | 0.1751457
1246.02 | 93.90034 | 89.77877 | 98.0219 | 2.333306 | 3.590409 | 0.1786014
1246.41 | 93.78161 | 89.5608 | 98.00243 | 2.335863 | 3.594524 | 0.1785697
1247 | 93.61922 | 89.23691 | 98.00153 | 2.337603 | 3.597392 | 0.1784656
1247.59 | 93.44226 | 88.90229 | 97.98222 | 2.336714 | 3.596059 | 0.178354
1247.99 | 93.32654 | 88.68068 | 97.97239 | 2.335787 | 3.59461 | 0.1783117
1248.58 | 93.15751 | 88.34785 | 97.96717 | 2.337133 | 3.596784 | 0.1782853
1248.98 | 93.04385 | 88.13446 | 97.95325 | 2.340049 | 3.601425 | 0.1783218
1249.57 | 92.86175 | 87.78404 | 97.93946 | 2.339459 | 3.600535 | 0.1782494
1249.96 | 92.75176 | 87.56066 | 97.94286 | 2.339135 | 3.600039 | 0.178215
1250.56 | 92.58623 | 87.2338 | 97.93866 | 2.342729 | 3.603097 | 0.1815866
1250.95 | 92.47785 | 87.0049 | 97.9508 | 2.339292 | 3.603213 | 0.1745682
1251.55 | 92.31 | 86.68089 | 97.93918 | 2.342663 | 3.60582 | 0.1780511
1251.95 | 92.20996 | 86.47627 | 97.94365 | 2.341917 | 3.604724 | 0.1779293
1252.54 | 92.05887 | 86.16372 | 97.95401 | 2.347104 | 3.610303 | 0.1813283
1252.94 | 91.962 | 85.95525 | 97.96875 | 2.344393 | 3.606025 | 0.1812549
1253.54 | 91.81356 | 85.6675 | 97.95963 | 2.34537 | 3.607631 | 0.1812014
1253.94 | 91.72357 | 85.47328 | 97.97385 | 2.344949 | 3.609774 | 0.1776808
1254.53 | 91.59408 | 85.20623 | 97.98193 | 2.349095 | 3.613617 | 0.1811682
1254.93 | 91.51791 | 85.03761 | 97.99821 | 2.346256 | 3.609111 | 0.1811228
1255.53 | 91.39318 | 84.77983 | 98.00654 | 2.348297 | 3.612409 | 0.181083
1255.93 | 91.32 | 84.61978 | 98.0203 | 2.348283 | 3.612445 | 0.1810103
1256.54 | 91.21832 | 84.4 | 98.03662 | 2.349489 | 3.614427 | 0.1809443
1256.94 | 91.1569 | 84.26253 | 98.05127 | 2.349932 | 3.615135 | 0.180944
1257.54 | 91.06628 | 84.06041 | 98.07215 | 2.352702 | 3.619558 | 0.1809562
1257.95 | 91.00745 | 83.93117 | 98.08373 | 2.352469 | 3.619179 | 0.1809649
1258.55 | 90.94019 | 83.75895 | 98.12142 | 2.352927 | 3.619975 | 0.1808852
1258.96 | 90.90135 | 83.67188 | 98.13082 | 2.348984 | 3.613701 | 0.180842
1259.56 | 90.84237 | 83.52751 | 98.15723 | 2.352948 | 3.620088 | 0.1807849
1259.97 | 90.80733 | 83.44998 | 98.16468 | 2.354077 | 3.619061 | 0.1843289
1260.58 | 90.79 | 83.37101 | 98.20917 | 2.354268 | 3.622235 | 0.1807429
1260.99 | 90.76776 | 83.31065 | 98.22488 | 2.356153 | 3.622505 | 0.1841746
1261.6 | 90.74209 | 83.22599 | 98.25818 | 2.352742 | 3.619806 | 0.1807267
1262.01 | 90.74407 | 83.21813 | 98.27 | 2.358134 | 3.625674 | 0.1841766
1262.42 | 90.73386 | 83.17248 | 98.29524 | 2.357386 | 3.624491 | 0.1841578
1263.04 | 90.76472 | 83.2 | 98.32934 | 2.358519 | 3.626294 | 0.1841694
1263.45 | 90.77284 | 83.18675 | 98.35893 | 2.35906 | 3.627135 | 0.1842017
1264.07 | 90.79742 | 83.20585 | 98.389 | 2.358475 | 3.626224 | 0.1841695
1264.48 | 90.82977 | 83.25173 | 98.40782 | 2.359341 | 3.627602 | 0.184179
1265.1 | 90.87746 | 83.31801 | 98.43691 | 2.360232 | 3.62901 | 0.1842006
1265.51 | 90.93303 | 83.38609 | 98.47996 | 2.36082 | 3.627238 | 0.1875919
1265.93 | 90.96739 | 83.44588 | 98.48889 | 2.360465 | 3.62948 | 0.1840807
1266.56 | 91.02451 | 83.5356 | 98.51343 | 2.361061 | 3.630398 | 0.1841231
1266.97 | 91.0902 | 83.63847 | 98.54193 | 2.362052 | 3.632046875 | 0.1840421
1267.6 | 91.19445 | 83.7984 | 98.59051 | 2.360252 | 3.629125 | 0.1840988
1268.02 | 91.26014 | 83.90782 | 98.61247 | 2.362144 | 3.634974 | 0.1805708
1268.44 | 91.32972 | 84.02306 | 98.63639 | 2.361863 | 3.631756 | 0.1840309
1269.07 | 91.43584 | 84.20326 | 98.66842 | 2.365906 | 3.63815 | 0.1841246
1269.49 | 91.52298 | 84.35124 | 98.69471 | 2.363282 | 3.633982 | 0.1840867
1269.92 | 91.60295 | 84.48666 | 98.71924 | 2.365167 | 3.634235 | 0.1875411
1270.55 | 91.74504 | 84.74524 | 98.74483 | 2.362772 | 3.630499 | 0.1874206
1270.98 | 91.84989 | 84.91705 | 98.78273 | 2.364984 | 3.636761 | 0.1840161
1271.41 | 91.94311 | 85.10271 | 98.7835 | 2.364091 | 3.635363 | 0.183978
1272.05 | 92.08703 | 85.37372 | 98.80034 | 2.365502 | 3.637555 | 0.1840606
1272.47 | 92.18631 | 85.56272 | 98.8099 | 2.365107 | 3.636939 | 0.1840405
1272.9 | 92.2999 | 85.76252 | 98.83728 | 2.367411 | 3.640605 | 0.1840662
1273.55 | 92.4819 | 86.09717 | 98.86662 | 2.364349 | 3.638493 | 0.1805822
1273.98 | 92.58786 | 86.29125 | 98.88448 | 2.363994 | 3.635109 | 0.1841024
1274.41 | 92.69542 | 86.51044 | 98.8804 | 2.370324 | 3.642485 | 0.1875425
1275.06 | 92.86224 | 86.83412 | 98.89036 | 2.367567 | 3.640791 | 0.1841457
1275.5 | 92.97677 | 87.04755 | 98.90599 | 2.365737 | 3.637828 | 0.184188
1275.93 | 93.0844 | 87.25386 | 98.91494 | 2.366145 | 3.638453 | 0.1842242
1276.59 | 93.28709 | 87.62409 | 98.95 | 2.36728 | 3.6402 | 0.1843102
1277.02 | 93.41599 | 87.86369 | 98.96829 | 2.368004 | 3.641356 | 0.1843137
1277.46 | 93.53947 | 88.11429 | 98.96464 | 2.371131 | 3.643545 | 0.1878305
1277.9 | 93.66631 | 88.35303 | 98.97958 | 2.374431 | 3.648858 | 0.1877902
1278.56 | 93.83423 | 88.68912 | 98.97933 | 2.368384 | 3.641919 | 0.1843679
1279 | 93.95251 | 88.92569 | 98.97934 | 2.375371 | 3.647476 | 0.1913983
1279.45 | 94.07042 | 89.15612 | 98.98473 | 2.370616 | 3.642569 | 0.1880212
1280.11 | 94.25647 | 89.51507 | 98.99786 | 2.371913 | 3.64748 | 0.1844751
1280.56 | 94.38081 | 89.76486 | 98.99677 | 2.374505 | 3.651559 | 0.1845611
1281 | 94.50628 | 89.99218 | 99.02039 | 2.373948 | 3.647901 | 0.1880197
1281.45 | 94.60045 | 90.19892 | 99.00198 | 2.372288 | 3.647963 | 0.1846212
1281.9 | 94.70713 | 90.41478 | 98.99949 | 2.369682 | 3.643788 | 0.1846303
1282.57 | 94.85546 | 90.73784 | 98.97308 | 2.371093 | 3.646024 | 0.1846552
1283.02 | 94.96565 | 90.95035 | 98.98095 | 2.374016 | 3.647925 | 0.1881253
1283.47 | 95.05032 | 91.12736 | 98.97328 | 2.375769 | 3.647919 | 0.1916403
1283.93 | 95.14211 | 91.32741 | 98.95682 | 2.373606 | 3.649943 | 0.1847839
1284.61 | 95.28768 | 91.62156 | 98.9538 | 2.375242 | 3.64972 | 0.1883336
1285.06 | 95.35677 | 91.77529 | 98.93825 | 2.375891 | 3.650696 | 0.1884128
1285.52 | 95.43894 | 91.94831 | 98.92958 | 2.378939 | 3.655508 | 0.1884938
1285.97 | 95.50109 | 92.08405 | 98.91813 | 2.37579 | 3.653215 | 0.1850617
1286.43 | 95.5655 | 92.2364 | 98.89461 | 2.37379 | 3.650049 | 0.1850178
1286.89 | 95.62348 | 92.34791 | 98.89906 | 2.376155 | 3.650964 | 0.1886041
1287.58 | 95.68164 | 92.50646 | 98.85682 | 2.376332 | 3.65121 | 0.1886521
1288.04 | 95.73181 | 92.61341 | 98.85022 | 2.376713 | 3.65184 | 0.1886262
1288.5 | 95.75387 | 92.67786 | 98.82988 | 2.375167 | 3.652105 | 0.1852029
1288.96 | 95.78769 | 92.76351 | 98.81188 | 2.376139 | 3.650842 | 0.1887255
1289.43 | 95.80246 | 92.81029 | 98.79462 | 2.375714 | 3.65007 | 0.1888397
1289.89 | 95.81824 | 92.85669 | 98.7798 | 2.376954 | 3.654797 | 0.1854119
1290.59 | 95.83246 | 92.90451 | 98.76041 | 2.377303 | 3.652526 | 0.1889487
1291.06 | 95.8204 | 92.9162 | 98.72459 | 2.377525 | 3.655667 | 0.1854674
1291.52 | 95.80616 | 92.91489 | 98.69743 | 2.375928 | 3.652997 | 0.1856094
1291.99 | 95.78965 | 92.89031 | 98.68899 | 2.379411 | 3.655688 | 0.1892131
1292.46 | 95.75683 | 92.85152 | 98.66213 | 2.376984 | 3.654614 | 0.1857009
1292.93 | 95.72073 | 92.80283 | 98.63864 | 2.377244 | 3.655 | 0.1857378
1293.4 | 95.67821 | 92.73458 | 98.62183 | 2.377238 | 3.654938 | 0.1858037
1294.11 | 95.59282 | 92.61201 | 98.57363 | 2.375975 | 3.652831 | 0.1859109
1294.59 | 95.52706 | 92.50335 | 98.55078 | 2.37753 | 3.652505 | 0.1894275
1295.06 | 95.46656 | 92.40502 | 98.5281 | 2.378175 | 3.653441 | 0.1895492
1295.54 | 95.38854 | 92.26543 | 98.51164 | 2.380644 | 3.657325 | 0.1896321
1296.01 | 95.30967 | 92.12705 | 98.49229 | 2.375336 | 3.654381 | 0.1826951
1296.49 | 95.22611 | 91.98323 | 98.46899 | 2.377308 | 3.654669 | 0.1862801
1296.97 | 95.13541 | 91.82863 | 98.4422 | 2.381552 | 3.658658 | 0.1897808
1297.45 | 95.03 | 91.64596 | 98.41416 | 2.378743 | 3.654096 | 0.1898656
1297.93 | 94.94467 | 91.48279 | 98.40655 | 2.376484 | 3.653212 | 0.1864528
1298.41 | 94.82339 | 91.28689 | 98.35988 | 2.378348 | 3.656234 | 0.1864038
1298.89 | 94.72091 | 91.08412 | 98.35769 | 2.380102 | 3.658981 | 0.1864777
1299.61 | 94.5383 | 90.75445 | 98.32215 | 2.378886 | 3.654213 | 0.1900049
1300.1 | 94.42021 | 90.52409 | 98.31633 | 2.378412 | 3.653304 | 0.1901948
1300.58 | 94.29866 | 90.30599 | 98.29132 | 2.380509 | 3.656584 | 0.1902888
1301.07 | 94.18139 | 90.07648 | 98.2863 | 2.376772 | 3.65326 | 0.1869689
1301.55 | 94.04725 | 89.82888 | 98.26562 | 2.380911 | 3.656993 | 0.1905807
1302.04 | 93.92656 | 89.5978 | 98.25533 | 2.379836 | 3.657998 | 0.1871757
1302.53 | 93.78096 | 89.33582 | 98.2261 | 2.380372 | 3.656 | 0.1907434
1303.02 | 93.64346 | 89.08275 | 98.20417 | 2.38103 | 3.657 | 0.1908109
1303.51 | 93.50862 | 88.82967 | 98.18757 | 2.377999 | 3.654859 | 0.1874232
1304 | 93.37421 | 88.57218 | 98.17624 | 2.379775 | 3.65481 | 0.1910382
1304.49 | 93.23525 | 88.30755 | 98.16294 | 2.378724 | 3.655936 | 0.1875282
1304.98 | 93.1 | 88.04204 | 98.15803 | 2.379501 | 3.654339 | 0.1910792
1305.47 | 92.97048 | 87.80231 | 98.13865 | 2.382604 | 3.659219 | 0.1911844
1305.96 | 92.82819 | 87.53244 | 98.12395 | 2.378303 | 3.655119 | 0.1877083
1306.46 | 92.69482 | 87.27448 | 98.11517 | 2.378245 | 3.655094 | 0.1876218
1306.95 | 92.56844 | 87.02234 | 98.11455 | 2.379854 | 3.657555 | 0.1877638
1307.45 | 92.4449 | 86.77853 | 98.11126 | 2.380452 | 3.655515 | 0.1915109
1307.94 | 92.30201 | 86.50582 | 98.0982 | 2.377436 | 3.656365 | 0.1844166
1308.44 | 92.18108 | 86.27402 | 98.08814 | 2.37881 | 3.655726 | 0.1879628
1308.94 | 92.06 | 86.02647 | 98.09356 | 2.376703 | 3.652253 | 0.1880907
1309.43 | 91.93233 | 85.78949 | 98.07518 | 2.376094 | 3.651282 | 0.1880856
1309.93 | 91.82427 | 85.56669 | 98.08185 | 2.377478 | 3.65337 | 0.1882427
1310.43 | 91.71564 | 85.34973 | 98.08155 | 2.379329 | 3.65628 | 0.1883093
1310.93 | 91.60063 | 85.12262 | 98.07865 | 2.378126 | 3.65431 | 0.1883648
1311.43 | 91.49268 | 84.90857 | 98.07679 | 2.379187 | 3.65594 | 0.1884489
1311.93 | 91.39457 | 84.70321 | 98.08594 | 2.373683 | 3.649845 | 0.1850596
1312.43 | 91.3005 | 84.51269 | 98.0883 | 2.380455 | 3.657771 | 0.1886972
1312.94 | 91.20068 | 84.30928 | 98.09209 | 2.374594 | 3.648287 | 0.1888299
1313.44 | 91.11288 | 84.13981 | 98.08595 | 2.378292 | 3.651385 | 0.1923525
1313.94 | 91.03949 | 83.98277 | 98.09621 | 2.374553 | 3.651076 | 0.1852618
1314.44 | 90.96114 | 83.81142 | 98.11086 | 2.3809 | 3.655472 | 0.1924595
1314.95 | 90.88191 | 83.64727 | 98.11655 | 2.376268 | 3.650894 | 0.1889187
1315.45 | 90.82072 | 83.51143 | 98.13 | 2.377688 | 3.653031 | 0.1890865
1315.96 | 90.7637 | 83.38984 | 98.13757 | 2.375988 | 3.650249 | 0.1891644
1316.47 | 90.71214 | 83.27682 | 98.14745 | 2.37729 | 3.64944 | 0.1927814
1316.97 | 90.66468 | 83.16443 | 98.16493 | 2.376767 | 3.65139 | 0.1892956
1317.48 | 90.63115 | 83.0802 | 98.18209 | 2.375359 | 3.649117 | 0.1893228
1317.99 | 90.59168 | 82.99463 | 98.18873 | 2.375926 | 3.649928 | 0.1894421
1318.49 | 90.55352 | 82.91066 | 98.19639 | 2.372296 | 3.646916 | 0.1859484
1319 | 90.52709 | 82.83821 | 98.21597 | 2.370309 | 3.646561 | 0.1824179
1319.51 | 90.51692 | 82.80411 | 98.22973 | 2.374435 | 3.647349 | 0.1896842
1320.02 | 90.50834 | 82.7809 | 98.23579 | 2.375708 | 3.649307 | 0.1897813
1320.53 | 90.5 | 82.74577 | 98.2543 | 2.376756 | 3.650994 | 0.1897698
1321.04 | 90.50897 | 82.73899 | 98.27894 | 2.373447 | 3.648493 | 0.1862778
1321.55 | 90.5016 | 82.72435 | 98.27885 | 2.37313 | 3.647915 | 0.1863651
1322.06 | 90.5214 | 82.74048 | 98.30233 | 2.371892 | 3.645805 | 0.1865272
1322.57 | 90.53898 | 82.76559 | 98.31236 | 2.373879 | 3.646085 | 0.1901522
1323.08 | 90.5638 | 82.80551 | 98.32208 | 2.373418 | 3.64527 | 0.1902474
1323.59 | 90.60428 | 82.85764 | 98.35092 | 2.373065 | 3.64465 | 0.1903178
1324.1 | 90.64945 | 82.9303 | 98.3686 | 2.371453 | 3.644921 | 0.1867532
1324.61 | 90.69307 | 82.98737 | 98.39877 | 2.370088 | 3.64261 | 0.1869182
1325.13 | 90.74248 | 83.06717 | 98.41779 | 2.372833 | 3.644051 | 0.190602
1325.38 | 90.76028 | 83.10444 | 98.41613 | 2.370387 | 3.643009 | 0.1870117
1325.89 | 90.81763 | 83.20788 | 98.42738 | 2.370083 | 3.642485 | 0.1870698
1326.41 | 90.88163 | 83.32431 | 98.43895 | 2.373835 | 3.645583 | 0.1906913
1326.92 | 90.95376 | 83.44853 | 98.45899 | 2.370577 | 3.643094 | 0.1872861
1327.43 | 91.03264 | 83.58189 | 98.4834 | 2.367284 | 3.637805 | 0.1873115
1327.95 | 91.10175 | 83.71312 | 98.49039 | 2.368305 | 3.639415 | 0.1873416
1328.46 | 91.19366 | 83.87684 | 98.51049 | 2.368939 | 3.640321 | 0.1874754
1328.97 | 91.27778 | 84.0243 | 98.53127 | 2.368441 | 3.639478 | 0.187535
1329.49 | 91.37203 | 84.20554 | 98.53853 | 2.369265 | 3.640701 | 0.1876543
1330 | 91.46597 | 84.37829 | 98.55365 | 2.368808 | 3.639894 | 0.1877491
1330.51 | 91.5756 | 84.57448 | 98.57673 | 2.368032 | 3.638579 | 0.1878392
1331.03 | 91.67758 | 84.76689 | 98.58826 | 2.366596 | 3.636189 | 0.1879569
1331.54 | 91.79337 | 84.98748 | 98.59926 | 2.367648 | 3.637755 | 0.1881021
1332.06 | 91.91436 | 85.20959 | 98.61912 | 2.363891 | 3.634592 | 0.1845424
1332.57 | 92.03333 | 85.43555 | 98.63111 | 2.36689 | 3.633453 | 0.191964
1333.08 | 92.13784 | 85.64496 | 98.63072 | 2.366418 | 3.635676 | 0.1882413
1333.6 | 92.27722 | 85.90433 | 98.65011 | 2.366052 | 3.634935 | 0.1884351
1334.11 | 92.3991 | 86.13095 | 98.66726 | 2.36107 | 3.62983 | 0.1848536
1334.63 | 92.5319 | 86.38482 | 98.67898 | 2.364122 | 3.634625 | 0.1849639
1334.88 | 92.60831 | 86.51508 | 98.70155 | 2.363003 | 3.632771 | 0.1850414
1335.4 | 92.74541 | 86.77457 | 98.71624 | 2.363288 | 3.633203 | 0.185072
1335.91 | 92.86609 | 87.02636 | 98.70583 | 2.361562 | 3.630456 | 0.1850549
1336.43 | 93.0107 | 87.29963 | 98.72177 | 2.364848 | 3.632691 | 0.1888322
1336.94 | 93.14249 | 87.57619 | 98.70878 | 2.359489 | 3.626917 | 0.1853305
1337.45 | 93.26993 | 87.8207 | 98.71915 | 2.358559 | 3.625411 | 0.1853545
1337.97 | 93.4113 | 88.08978 | 98.73282 | 2.364187 | 3.631424 | 0.1890939
1338.48 | 93.53926 | 88.35162 | 98.72689 | 2.35942 | 3.62662 | 0.1855652
1338.99 | 93.679 | 88.63116 | 98.72683 | 2.3619 | 3.630505 | 0.1856698
1339.51 | 93.80466 | 88.87667 | 98.73265 | 2.359159 | 3.626066 | 0.1857351
1340.02 | 93.94316 | 89.16328 | 98.72304 | 2.357483 | 3.623331 | 0.1858034
1340.53 | 94.06045 | 89.40348 | 98.71742 | 2.357167 | 3.622799 | 0.1858343
1341.05 | 94.18661 | 89.65904 | 98.71418 | 2.356665 | 3.621876 | 0.1859864
1341.56 | 94.31556 | 89.91164 | 98.71948 | 2.357152 | 3.622517 | 0.1861574
1342.07 | 94.43721 | 90.17173 | 98.70269 | 2.354463 | 3.621039 | 0.1826278
1342.58 | 94.55166 | 90.39546 | 98.70785 | 2.35416 | 3.620391 | 0.1828309
1343.09 | 94.66647 | 90.62634 | 98.70661 | 2.353103 | 3.618592 | 0.182966
1343.61 | 94.77686 | 90.84866 | 98.70506 | 2.353972 | 3.616942 | 0.1867658
1344.12 | 94.88296 | 91.07045 | 98.69548 | 2.351948 | 3.613535 | 0.1869758
1344.63 | 94.97255 | 91.27499 | 98.67011 | 2.353878 | 3.616438 | 0.1872073
1344.88 | 95.02653 | 91.37288 | 98.68019 | 2.35129 | 3.615148 | 0.1836449
1345.39 | 95.10785 | 91.5682 | 98.6475 | 2.352129 | 3.616217 | 0.1839872
1345.9 | 95.19161 | 91.75686 | 98.62636 | 2.353959 | 3.615958 | 0.1879707
1346.41 | 95.27702 | 91.94082 | 98.61323 | 2.355055 | 3.617437 | 0.1883144
1346.92 | 95.35165 | 92.11343 | 98.58988 | 2.350573 | 3.613061 | 0.1848197
1347.43 | 95.41246 | 92.24459 | 98.58033 | 2.351303 | 3.614064 | 0.1850261
1347.94 | 95.47747 | 92.38997 | 98.56497 | 2.348106 | 3.608791 | 0.1852235
1348.45 | 95.52813 | 92.50038 | 98.55589 | 2.349857 | 3.611335 | 0.185545
1348.96 | 95.58069 | 92.62351 | 98.53786 | 2.34789 | 3.60796 | 0.1858301
1349.46 | 95.60824 | 92.70751 | 98.50897 | 2.346406 | 3.608258 | 0.1824883
1349.97 | 95.64096 | 92.78313 | 98.49879 | 2.347096 | 3.609047 | 0.1828827
1350.48 | 95.67314 | 92.86243 | 98.48384 | 2.346002 | 3.606935 | 0.1833356
1350.98 | 95.70203 | 92.91996 | 98.4841 | 2.345813 | 3.606077 | 0.1840299
1351.49 | 95.69356 | 92.94528 | 98.44184 | 2.344802 | 3.603998 | 0.1846068
1351.99 | 95.70237 | 92.9767 | 98.42804 | 2.341099 | 3.597398 | 0.185451
1352.5 | 95.69719 | 92.98809 | 98.40629 | 2.344595 | 3.602342 | 0.1862634
1353 | 95.67658 | 92.97845 | 98.37471 | 2.340944 | 3.595772 | 0.1871725
1353.5 | 95.66783 | 92.96559 | 98.37 | 2.347103 | 3.605103 | 0.1878281
1354.01 | 95.62385 | 92.92 | 98.32766 | 2.341812 | 3.599431 | 0.1843349
1354.51 | 95.59328 | 92.87867 | 98.3079 | 2.339033 | 3.597846 | 0.1807588
1355.01 | 95.5423 | 92.80014 | 98.28447 | 2.339583 | 3.595766 | 0.1844583
1355.51 | 95.49853 | 92.73596 | 98.2611 | 2.339575 | 3.592597 | 0.1884035
1356.01 | 95.44083 | 92.65593 | 98.22573 | 2.337688 | 3.592627 | 0.1845916
1356.51 | 95.37713 | 92.54611 | 98.20815 | 2.335956 | 3.589767 | 0.1847031
1357.01 | 95.30308 | 92.42339 | 98.18278 | 2.338133 | 3.592932 | 0.1851008
1357.51 | 95.24494 | 92.31843 | 98.17145 | 2.33634 | 3.589526 | 0.1857719
1358.01 | 95.15094 | 92.17978 | 98.1221 | 2.335451 | 3.590181 | 0.1831759
1358.5 | 95.06551 | 92.02306 | 98.10795 | 2.333792 | 3.586534 | 0.1844172
1359 | 94.97371 | 91.86401 | 98.0834 | 2.336313 | 3.589312 | 0.1859861
1359.5 | 94.8731 | 91.69479 | 98.05141 | 2.330792 | 3.582822 | 0.1830558
1359.99 | 94.74924 | 91.48248 | 98.01599 | 2.332549 | 3.585168 | 0.1836377
1360.48 | 94.63553 | 91.27892 | 97.99214 | 2.333747 | 3.586881 | 0.1838919
1360.98 | 94.51253 | 91.07404 | 97.95102 | 2.332522 | 3.581959 | 0.1875949
1361.47 | 94.3838 | 90.84347 | 97.92414 | 2.329966 | 3.58156 | 0.1829812
1361.96 | 94.255 | 90.60422 | 97.90578 | 2.331916 | 3.582133 | 0.1861652
1362.45 | 94.12129 | 90.3861 | 97.85649 | 2.329593 | 3.578755 | 0.1857428
1362.95 | 93.98558 | 90.15181 | 97.81935 | 2.328169 | 3.579925 | 0.1814303
1363.44 | 93.84359 | 89.89041 | 97.79676 | 2.32584 | 3.573565 | 0.1847245
1363.92 | 93.68661 | 89.64237 | 97.73085 | 2.322654 | 3.571976 | 0.1803377
1364.41 | 93.54573 | 89.39532 | 97.69614 | 2.326937 | 3.575717 | 0.1842271
1364.9 | 93.39308 | 89.12681 | 97.65935 | 2.322775 | 3.569016 | 0.1842809
1365.39 | 93.24915 | 88.8733 | 97.62499 | 2.321964 | 3.570771 | 0.1804641
1366.12 | 93.00013 | 88.45129 | 97.54898 | 2.321096 | 3.565924 | 0.1847863
1366.6 | 92.83345 | 88.17594 | 97.49095 | 2.321736 | 3.566703 | 0.1850934
1367.09 | 92.64564 | 87.86877 | 97.4225 | 2.322001 | 3.570061 | 0.1814247
1367.57 | 92.45213 | 87.54867 | 97.35558 | 2.318118 | 3.56084 | 0.1851859
1368.05 | 92.25702 | 87.24308 | 97.27096 | 2.31908 | 3.565669 | 0.1810738
1368.53 | 92.05718 | 86.92566 | 97.18871 | 2.314677 | 3.558831 | 0.1808156
1369.01 | 91.85557 | 86.61731 | 97.09383 | 2.319072 | 3.562971 | 0.1844308
1369.49 | 91.63394 | 86.29457 | 96.97332 | 2.313225 | 3.557227 | 0.179916
1369.97 | 91.39931 | 85.95331 | 96.8453 | 2.315174 | 3.554747 | 0.1869138
1370.45 | 91.16509 | 85.60961 | 96.72057 | 2.31363 | 3.555932 | 0.1823454
1370.93 | 90.91748 | 85.26294 | 96.57201 | 2.313507 | 3.556407 | 0.1815049
1371.4 | 90.66649 | 84.91434 | 96.41864 | 2.311563 | 3.550716 | 0.1847303
1372.11 | 90.27642 | 84.37975 | 96.17309 | 2.310809 | 3.553087 | 0.1802588
1372.59 | 90.00585 | 84.02256 | 95.98915 | 2.305759 | 3.54804 | 0.1764693
1373.06 | 89.73795 | 83.66532 | 95.81058 | 2.313449 | 3.554074 | 0.184306
1373.53 | 89.4411 | 83.26676 | 95.61544 | 2.305825 | 3.544931 | 0.1804858
1374.01 | 89.18463 | 82.94553 | 95.42373 | 2.307414 | 3.547238 | 0.1807802
1374.48 | 88.90431 | 82.5647 | 95.24391 | 2.307347 | 3.543691 | 0.1850799
1374.95 | 88.65419 | 82.24905 | 95.05933 | 2.307066 | 3.546055 | 0.1815631
1375.41 | 88.37097 | 81.89343 | 94.84852 | 2.303643 | 3.543505 | 0.1779057
1376.11 | 88.02056 | 81.43696 | 94.60415 | 2.302369 | 3.540936 | 0.1785689
1376.58 | 87.8012 | 81.14619 | 94.45621 | 2.307277 | 3.544723 | 0.1836506
1377.05 | 87.58909 | 80.8771 | 94.30109 | 2.305482 | 3.540948 | 0.184779
1377.51 | 87.38683 | 80.61147 | 94.1622 | 2.301963 | 3.53766 | 0.1818508
1377.97 | 87.20946 | 80.39 | 94.02886 | 2.301887 | 3.536413 | 0.1832573
1378.44 | 87.04421 | 80.16176 | 93.92667 | 2.303899 | 3.53802 | 0.1852731
1378.9 | 86.89236 | 79.96133 | 93.82339 | 2.303729 | 3.536458 | 0.1868864
1379.59 | 86.69568 | 79.70309 | 93.68827 | 2.300907 | 3.534537 | 0.1836427
1380.05 | 86.58618 | 79.54276 | 93.62961 | 2.299548 | 3.532007 | 0.1840865
1380.5 | 86.49593 | 79.41811 | 93.57376 | 2.297912 | 3.532289 | 0.1804626
1380.96 | 86.41111 | 79.28677 | 93.53545 | 2.295015 | 3.527749 | 0.1803441
1381.42 | 86.36048 | 79.20187 | 93.51909 | 2.293814 | 3.526625 | 0.1793467
1382.1 | 86.31467 | 79.1027 | 93.52663 | 2.294706 | 3.526008 | 0.1819018
1382.55 | 86.30679 | 79.05613 | 93.55746 | 2.293804 | 3.52535 | 0.1809215
1383.01 | 86.29375 | 79.01732 | 93.57019 | 2.292302 | 3.523759 | 0.1799041
1383.46 | 86.29598 | 79.00469 | 93.58727 | 2.292799 | 3.522151 | 0.1829105
1383.91 | 86.3223 | 79.00521 | 93.63939 | 2.287193 | 3.516893 | 0.1782693
1384.58 | 86.35852 | 79.02722 | 93.68983 | 2.285625 | 3.514504 | 0.1781203
1385.03 | 86.40717 | 79.07041 | 93.74394 | 2.28761 | 3.51457 | 0.1820072
1385.48 | 86.45892 | 79.11594 | 93.80191 | 2.287975 | 3.515085 | 0.1820935
1385.93 | 86.51566 | 79.15676 | 93.87456 | 2.285532 | 3.511102 | 0.1821859
1386.59 | 86.63806 | 79.28677 | 93.98936 | 2.284808 | 3.51017 | 0.1819039
1387.04 | 86.70893 | 79.365 | 94.05286 | 2.283563 | 3.511723 | 0.1774726
1387.48 | 86.80177 | 79.47462 | 94.12892 | 2.284408 | 3.51034 | 0.1808913
1387.92 | 86.895 | 79.57532 | 94.21468 | 2.284048 | 3.50996 | 0.1806459
1388.58 | 87.03389 | 79.74819 | 94.31959 | 2.288146 | 3.510169 | 0.1885797
1389.02 | 87.13379 | 79.8553 | 94.41228 | 2.282995 | 3.50489 | 0.1848783
1389.46 | 87.23455 | 79.99127 | 94.47783 | 2.28224 | 3.503482 | 0.1851266
1389.9 | 87.35397 | 80.13888 | 94.56907 | 2.282116 | 3.502843 | 0.1856782
1390.56 | 87.53384 | 80.3523 | 94.71539 | 2.277007 | 3.500185 | 0.178783
1390.99 | 87.65524 | 80.51632 | 94.79415 | 2.277862 | 3.4979 | 0.183348
1391.43 | 87.77905 | 80.68617 | 94.87193 | 2.278617 | 3.498954 | 0.1835414
1392.08 | 87.95307 | 80.91747 | 94.98866 | 2.27257 | 3.495414 | 0.1758735
1392.51 | 88.08538 | 81.09401 | 95.07675 | 2.273986 | 3.490833 | 0.1844306
1392.94 | 88.19679 | 81.25423 | 95.13934 | 2.273911 | 3.496654 | 0.1770044
1393.59 | 88.41529 | 81.55166 | 95.27893 | 2.27255 | 3.49062 | 0.1818248
1394.01 | 88.54844 | 81.74958 | 95.3473 | 2.272175 | 3.48988 | 0.1819993
1394.44 | 88.68788 | 81.96096 | 95.4148 | 2.267631 | 3.482596 | 0.1820166
1395.08 | 88.89308 | 82.24854 | 95.53763 | 2.269118 | 3.485289 | 0.1816251
1395.51 | 89.01275 | 82.45073 | 95.57476 | 2.268867 | 3.485563 | 0.1807815
1395.93 | 89.15635 | 82.65018 | 95.66253 | 2.266604 | 3.482746 | 0.1797757
1396.57 | 89.3796 | 82.98192 | 95.77729 | 2.268554 | 3.483285 | 0.1830021
1396.99 | 89.52528 | 83.20475 | 95.8458 | 2.269971 | 3.482361 | 0.1869903
1397.42 | 89.6624 | 83.42144 | 95.90335 | 2.265717 | 3.478399 | 0.1834347
1398.05 | 89.86816 | 83.74696 | 95.98935 | 2.265462 | 3.48037 | 0.1804602
1398.47 | 90.01258 | 83.96997 | 96.0552 | 2.264649 | 3.478394 | 0.1813054
1399.1 | 90.22655 | 84.3148 | 96.1383 | 2.262441 | 3.474258 | 0.1820599
1399.52 | 90.3823 | 84.56722 | 96.19739 | 2.256499 | 3.46804 | 0.1779485
1399.93 | 90.52179 | 84.79185 | 96.25174 | 2.25764 | 3.470245 | 0.1774722
1400.56 | 90.71924 | 85.12579 | 96.31269 | 2.255935 | 3.46839 | 0.1763816
1400.97 | 90.86207 | 85.37321 | 96.35093 | 2.254842 | 3.464 | 0.1796791
1401.59 | 91.07815 | 85.71697 | 96.43933 | 2.255496 | 3.465321 | 0.1793417
1402.01 | 91.21904 | 85.95323 | 96.48485 | 2.254925 | 3.464404 | 0.1793449
1402.42 | 91.3621 | 86.18889 | 96.5353 | 2.25239 | 3.463383 | 0.175551
1403.04 | 91.5595 | 86.52627 | 96.59274 | 2.255059 | 3.463846 | 0.1803096
1403.45 | 91.7023 | 86.76761 | 96.63699 | 2.255637 | 3.461088 | 0.1849148
1404.06 | 91.91789 | 87.14345 | 96.69234 | 2.253605 | 3.460503 | 0.1815809
1404.47 | 92.05925 | 87.3874 | 96.73109 | 2.246887 | 3.453094 | 0.1774069
1405.09 | 92.25114 | 87.73142 | 96.77087 | 2.248374 | 3.452503 | 0.1811186
1405.49 | 92.37482 | 87.94846 | 96.80118 | 2.246121 | 3.452214 | 0.1769753
1406.1 | 92.58198 | 88.30041 | 96.86354 | 2.243081 | 3.447376 | 0.176942
1406.51 | 92.72387 | 88.54939 | 96.89834 | 2.244337 | 3.446232 | 0.1808839
1406.91 | 92.8283 | 88.75395 | 96.90264 | 2.246614 | 3.449969 | 0.1807662
1407.52 | 93.03031 | 89.09564 | 96.96499 | 2.247273 | 3.450868 | 0.180962
1407.93 | 93.13134 | 89.29103 | 96.97164 | 2.241217 | 3.444356 | 0.1769895
1408.53 | 93.32846 | 89.64252 | 97.0144 | 2.241756 | 3.442162 | 0.1808097
1408.93 | 93.44279 | 89.84425 | 97.04134 | 2.237776 | 3.439384 | 0.1763221
1409.53 | 93.59301 | 90.13 | 97.05594 | 2.238309 | 3.437547 | 0.1796843
1409.94 | 93.70505 | 90.33319 | 97.07691 | 2.232571 | 3.431794 | 0.175399
1410.54 | 93.86852 | 90.62601 | 97.11102 | 2.236996 | 3.43274 | 0.1830665
1410.94 | 93.96679 | 90.81027 | 97.12331 | 2.23595 | 3.431126 | 0.182992
1411.53 | 94.11759 | 91.07837 | 97.15681 | 2.236568 | 3.431941 | 0.1832093
1411.93 | 94.21296 | 91.26094 | 97.16497 | 2.233395 | 3.429838 | 0.1794928
1412.53 | 94.35915 | 91.53187 | 97.18643 | 2.233817 | 3.426863 | 0.1840558
1412.93 | 94.44675 | 91.69226 | 97.20124 | 2.230231 | 3.424156 | 0.1802683
1413.52 | 94.57848 | 91.93241 | 97.22454 | 2.228118 | 3.420717 | 0.1803401
1413.92 | 94.65373 | 92.07678 | 97.23068 | 2.227437 | 3.423003 | 0.1761202
1414.51 | 94.76806 | 92.29333 | 97.24279 | 2.230271 | 3.421424 | 0.1837616
1414.91 | 94.84419 | 92.44288 | 97.2455 | 2.227212 | 3.419904 | 0.1795446
1415.5 | 94.93076 | 92.60547 | 97.25605 | 2.225068 | 3.413467 | 0.183303
1416.09 | 95.03366 | 92.78783 | 97.2795 | 2.224989 | 3.413394 | 0.183236
1416.49 | 95.08616 | 92.89135 | 97.28097 | 2.223406 | 3.410751 | 0.1833742
1417.08 | 95.15566 | 93.02286 | 97.28847 | 2.223478 | 3.410529 | 0.183795
1417.47 | 95.19545 | 93.09146 | 97.29944 | 2.223092 | 3.409688 | 0.1840736
1418.06 | 95.26851 | 93.23021 | 97.30681 | 2.219861 | 3.407619 | 0.1801971
1418.45 | 95.3129 | 93.29742 | 97.32839 | 2.220297 | 3.408311 | 0.1802043
1419.04 | 95.35376 | 93.38885 | 97.31866 | 2.215894 | 3.401382 | 0.1800592
1419.43 | 95.37621 | 93.43391 | 97.3185 | 2.215708 | 3.401136 | 0.1799961
1420.02 | 95.43017 | 93.5111 | 97.34924 | 2.215456 | 3.39775 | 0.1837254
1420.41 | 95.44667 | 93.55104 | 97.34231 | 2.210863 | 3.393607 | 0.1797167
1421 | 95.44937 | 93.5562 | 97.34253 | 2.212419 | 3.393025 | 0.1835577
1421.59 | 95.47014 | 93.57922 | 97.36106 | 2.212911 | 3.393596 | 0.183827
1421.98 | 95.47568 | 93.58155 | 97.36981 | 2.210318 | 3.392495 | 0.1800171
1422.56 | 95.45924 | 93.551 | 97.36748 | 2.209627 | 3.388004 | 0.1842502
1422.96 | 95.4458 | 93.53451 | 97.35708 | 2.209263 | 3.390588 | 0.1802914
1423.54 | 95.44456 | 93.49883 | 97.39028 | 2.204862 | 3.383655 | 0.1801547
1423.93 | 95.42929 | 93.47206 | 97.38651 | 2.206001 | 3.385485 | 0.1801454
1424.52 | 95.38641 | 93.38974 | 97.38308 | 2.205372 | 3.381317 | 0.1840981
1424.91 | 95.36241 | 93.33089 | 97.39392 | 2.20237 | 3.379771 | 0.1800262
1425.5 | 95.31478 | 93.23282 | 97.39673 | 2.201989 | 3.379111 | 0.1800897
1426.08 | 95.25649 | 93.12478 | 97.38821 | 2.19909 | 3.374297 | 0.1803099
1426.47 | 95.21355 | 93.03058 | 97.39652 | 2.198043 | 3.369346 | 0.1844045
1427.06 | 95.16 | 92.9103 | 97.40973 | 2.194927 | 3.367497 | 0.1804828
1427.45 | 95.10332 | 92.80628 | 97.40036 | 2.197587 | 3.371773 | 0.180457
1428.04 | 95.01457 | 92.6322 | 97.39693 | 2.196845 | 3.370529 | 0.1805285
1428.43 | 94.96781 | 92.53367 | 97.40195 | 2.194245 | 3.366302 | 0.1806127
1429.02 | 94.88178 | 92.34536 | 97.41821 | 2.191197 | 3.361333 | 0.1807275
1429.41 | 94.82663 | 92.21901 | 97.43425 | 2.19349 | 3.361609 | 0.1849685
1430 | 94.72853 | 92.01482 | 97.44224 | 2.191882 | 3.358928 | 0.1851047
1430.59 | 94.62752 | 91.80056 | 97.45448 | 2.190437 | 3.356536 | 0.1852047
1430.98 | 94.55148 | 91.66342 | 97.43954 | 2.187546 | 3.355072 | 0.1812509
1431.57 | 94.43697 | 91.43257 | 97.44136 | 2.190435 | 3.356456 | 0.1852994
1431.96 | 94.36189 | 91.2761 | 97.44768 | 2.186742 | 3.35377 | 0.1812712
1432.56 | 94.25958 | 91.06023 | 97.45893 | 2.183384 | 3.348417 | 0.1812473
1432.95 | 94.19049 | 90.89889 | 97.48208 | 2.182188 | 3.343253 | 0.1853111
1433.54 | 94.06497 | 90.64047 | 97.48948 | 2.182689 | 3.347257 | 0.1813077
1433.94 | 93.97218 | 90.4606 | 97.48376 | 2.180402 | 3.343565 | 0.1813479
1434.53 | 93.85906 | 90.20553 | 97.5126 | 2.177744 | 3.339251 | 0.1814243
1434.93 | 93.77333 | 90.03081 | 97.51585 | 2.177434 | 3.338647 | 0.1815593
1435.52 | 93.63932 | 89.75603 | 97.52262 | 2.179171 | 3.338145 | 0.1856612
1435.92 | 93.54653 | 89.57515 | 97.51792 | 2.175791 | 3.335833 | 0.1817905
1436.51 | 93.42435 | 89.30142 | 97.54728 | 2.1762 | 3.336313 | 0.1820099
1436.91 | 93.33637 | 89.11729 | 97.55546 | 2.174429 | 3.333523 | 0.1819542
1437.51 | 93.20055 | 88.82601 | 97.57509 | 2.169985 | 3.326404 | 0.1819654
1437.91 | 93.12011 | 88.66046 | 97.57976 | 2.176543 | 3.333632 | 0.1860458
1438.51 | 92.99908 | 88.37876 | 97.6194 | 2.169849 | 3.326098 | 0.1820762
1438.91 | 92.91343 | 88.19922 | 97.62764 | 2.172756 | 3.327501 | 0.1861353
1439.51 | 92.76544 | 87.91072 | 97.62015 | 2.168466 | 3.323812 | 0.1821663
1439.91 | 92.68099 | 87.71721 | 97.64476 | 2.16499 | 3.318168 | 0.1822702
1440.52 | 92.56411 | 87.46227 | 97.66595 | 2.164296 | 3.317028 | 0.1823075
1440.92 | 92.47843 | 87.29213 | 97.66474 | 2.164811 | 3.317849 | 0.182311
1441.53 | 92.343 | 87.00637 | 97.67962 | 2.163539 | 3.312471 | 0.1864889
1441.93 | 92.27159 | 86.84036 | 97.70283 | 2.1616 | 3.312577 | 0.1824797
1442.54 | 92.16829 | 86.5882 | 97.74838 | 2.158626 | 3.307623 | 0.1827234
1442.95 | 92.09103 | 86.42096 | 97.76109 | 2.160054 | 3.30653 | 0.1869463
1443.56 | 91.96323 | 86.17868 | 97.74778 | 2.155798 | 3.302801 | 0.1830943
1443.97 | 91.89575 | 86.0249 | 97.7666 | 2.154058 | 3.299823 | 0.1833368
1444.58 | 91.79844 | 85.7871 | 97.80978 | 2.155046 | 3.298147 | 0.1874088
1444.99 | 91.72653 | 85.63134 | 97.82171 | 2.154948 | 3.301327 | 0.1832376
1445.6 | 91.63249 | 85.41332 | 97.85166 | 2.155682 | 3.299338 | 0.187191
1446.02 | 91.56262 | 85.27133 | 97.85392 | 2.155549 | 3.295961 | 0.1911465
1446.43 | 91.50368 | 85.13872 | 97.86863 | 2.148688 | 3.291499 | 0.183002
1447.05 | 91.42846 | 84.95133 | 97.90558 | 2.149244 | 3.285819 | 0.1912153
1447.46 | 91.37414 | 84.81966 | 97.92863 | 2.148135 | 3.287163 | 0.1873158
1448.08 | 91.29507 | 84.63977 | 97.95037 | 2.146805 | 3.284747 | 0.1876763
1448.5 | 91.24044 | 84.51344 | 97.96744 | 2.146027 | 3.283303 | 0.1879249
1448.92 | 91.20056 | 84.41051 | 97.99061 | 2.145892 | 3.283006 | 0.188027
1449.54 | 91.1468 | 84.27843 | 98.01518 | 2.144051 | 3.279928 | 0.1881909
1449.96 | 91.10231 | 84.17191 | 98.03272 | 2.147032 | 3.28153 | 0.1921502
1450.59 | 91.05319 | 84.03731 | 98.06907 | 2.14266 | 3.277819 | 0.1880465
1451.01 | 91.01138 | 83.95101 | 98.07176 | 2.14254 | 3.277602 | 0.1880779
1451.43 | 90.97926 | 83.87134 | 98.08718 | 2.143102 | 3.278487 | 0.188096
1452.07 | 90.94276 | 83.76828 | 98.11723 | 2.135893 | 3.270275 | 0.183941
1452.49 | 90.92468 | 83.70782 | 98.14155 | 2.135754 | 3.266754 | 0.1880651
1452.91 | 90.91214 | 83.6625 | 98.16179 | 2.133702 | 3.263326 | 0.1882461
1453.55 | 90.87564 | 83.58442 | 98.16687 | 2.136423 | 3.267546 | 0.1884129
1453.98 | 90.87379 | 83.56569 | 98.1819 | 2.134749 | 3.267996 | 0.1845018
1454.41 | 90.86037 | 83.52165 | 98.1991 | 2.133947 | 3.26352 | 0.1884944
1455.05 | 90.85828 | 83.48201 | 98.23456 | 2.134046 | 3.263573 | 0.1886256
1455.48 | 90.85807 | 83.46095 | 98.25519 | 2.129935 | 3.25703 | 0.1885834
1455.91 | 90.86079 | 83.45095 | 98.27063 | 2.134502 | 3.26093 | 0.1928411
1456.56 | 90.86383 | 83.44038 | 98.28729 | 2.129939 | 3.253446 | 0.1930707
1456.99 | 90.87062 | 83.43365 | 98.30759 | 2.128082 | 3.25373 | 0.1890024
1457.42 | 90.88414 | 83.45384 | 98.31445 | 2.125493 | 3.252754 | 0.1850431
1458.08 | 90.90762 | 83.4713 | 98.34395 | 2.127494 | 3.24924 | 0.1934391
1458.51 | 90.92941 | 83.49371 | 98.36511 | 2.12785 | 3.24972 | 0.1935506
1458.95 | 90.956 | 83.52947 | 98.38253 | 2.122899 | 3.244965 | 0.1895919
1459.61 | 90.9838 | 83.58165 | 98.38595 | 2.12381 | 3.242995 | 0.1938767
1460.05 | 91.01608 | 83.6422 | 98.38997 | 2.120098 | 3.240182 | 0.1899675
1460.49 | 91.05636 | 83.69501 | 98.41772 | 2.11906 | 3.238405 | 0.1901147
1460.93 | 91.09226 | 83.75227 | 98.43226 | 2.119724 | 3.23601 | 0.1944348
1461.59 | 91.16573 | 83.86958 | 98.46188 | 2.116601 | 3.234166 | 0.1904954
1462.03 | 91.21187 | 83.95103 | 98.47271 | 2.116477 | 3.237222 | 0.1864261
1462.48 | 91.25925 | 84.02654 | 98.49195 | 2.116163 | 3.233306 | 0.1906934
1462.92 | 91.31129 | 84.12263 | 98.49994 | 2.114807 | 3.22766 | 0.1950401
1463.59 | 91.38 | 84.25832 | 98.50168 | 2.112669 | 3.230672 | 0.186998
1464.04 | 91.45024 | 84.37954 | 98.52094 | 2.116132 | 3.229422 | 0.1954855
1464.49 | 91.51093 | 84.50678 | 98.51508 | 2.110836 | 3.224118 | 0.1915238
1464.94 | 91.57668 | 84.61358 | 98.53979 | 2.110682 | 3.220383 | 0.1958842
1465.39 | 91.64897 | 84.75622 | 98.54172 | 2.11252 | 3.223252 | 0.1959743
1466.07 | 91.76491 | 84.95618 | 98.57364 | 2.111203 | 3.220922 | 0.1962528
1466.52 | 91.84669 | 85.10847 | 98.5849 | 2.107318 | 3.21456 | 0.1964358
1466.97 | 91.91683 | 85.25032 | 98.58333 | 2.107041 | 3.217316 | 0.1924377
1467.43 | 92.00258 | 85.41377 | 98.59138 | 2.108106 | 3.215398 | 0.1969649
1468.11 | 92.1193 | 85.64746 | 98.59114 | 2.104 | 3.211921 | 0.1930987
1468.57 | 92.18942 | 85.79211 | 98.58674 | 2.10271 | 3.209674 | 0.1933278
1469.03 | 92.27816 | 85.97734 | 98.57899 | 2.098315 | 3.202522 | 0.1934778
1469.49 | 92.37038 | 86.16548 | 98.57527 | 2.102125 | 3.208414 | 0.193732
1469.95 | 92.46134 | 86.33433 | 98.58834 | 2.09892 | 3.203181 | 0.1938634
1470.41 | 92.55249 | 86.52394 | 98.58104 | 2.096787 | 3.196356 | 0.198128
1471.1 | 92.72193 | 86.84122 | 98.60264 | 2.098654 | 3.199206 | 0.1983004
1471.57 | 92.81885 | 87.04561 | 98.5921 | 2.096208 | 3.195201 | 0.1984134
1472.03 | 92.90991 | 87.23416 | 98.58566 | 2.094586 | 3.192484 | 0.1985676
1472.49 | 93.00716 | 87.43444 | 98.57989 | 2.09555 | 3.193963 | 0.1986462
1472.96 | 93.10958 | 87.62869 | 98.59048 | 2.094 | 3.191305 | 0.1988698
1473.43 | 93.20567 | 87.82617 | 98.58517 | 2.093468 | 3.190204 | 0.1991823
1473.9 | 93.31935 | 88.05932 | 98.57938 | 2.093878 | 3.190592 | 0.1995165
1474.6 | 93.47585 | 88.38364 | 98.56806 | 2.090661 | 3.184968 | 0.2001133
1475.07 | 93.56881 | 88.577 | 98.56061 | 2.089723 | 3.186637 | 0.1961499
1475.54 | 93.68663 | 88.82261 | 98.55065 | 2.092089 | 3.186703 | 0.2007993
1476.01 | 93.77544 | 89.01145 | 98.53943 | 2.087826 | 3.179558 | 0.2012048
1476.49 | 93.88678 | 89.25022 | 98.52333 | 2.088448 | 3.180231 | 0.2016078
1476.96 | 93.9913 | 89.46469 | 98.5179 | 2.084198 | 3.176557 | 0.1977005
1477.43 | 94.10424 | 89.69732 | 98.51117 | 2.083743 | 3.172048 | 0.2024258
1477.91 | 94.20431 | 89.90248 | 98.50613 | 2.087407 | 3.174051 | 0.2072514
1478.39 | 94.31652 | 90.13735 | 98.49569 | 2.082216 | 3.168654 | 0.203614
1479.1 | 94.48158 | 90.4785 | 98.48466 | 2.082623 | 3.171971 | 0.2002816
1479.58 | 94.58794 | 90.69682 | 98.47905 | 2.08087 | 3.165014 | 0.2054722
1480.06 | 94.69065 | 90.92246 | 98.45883 | 2.080226 | 3.170253 | 0.1976359
1480.54 | 94.78583 | 91.12757 | 98.4441 | 2.0805 | 3.162993 | 0.2072583
1481.02 | 94.87735 | 91.33379 | 98.42091 | 2.077212 | 3.160567 | 0.2037148
1481.5 | 94.97576 | 91.54283 | 98.40869 | 2.07548 | 3.15728 | 0.2043604
1481.99 | 95.0709 | 91.74396 | 98.39784 | 2.072965 | 3.159963 | 0.1959754
1482.47 | 95.15793 | 91.93793 | 98.37794 | 2.0719 | 3.150945 | 0.2051193
1482.95 | 95.2368 | 92.13183 | 98.34177 | 2.075705 | 3.156866 | 0.2053272
1483.44 | 95.34231 | 92.34383 | 98.34078 | 2.073662 | 3.153582 | 0.2053458
1483.92 | 95.43172 | 92.53417 | 98.32927 | 2.072768 | 3.152316 | 0.2051405
1484.41 | 95.5029 | 92.71136 | 98.29444 | 2.070156 | 3.14841 | 0.2047997
1484.9 | 95.58827 | 92.88494 | 98.29159 | 2.06947 | 3.147555 | 0.2044969
1485.39 | 95.66323 | 93.05688 | 98.26957 | 2.064321 | 3.143081 | 0.1997895
1486.12 | 95.7607 | 93.30412 | 98.21728 | 2.069269 | 3.144421 | 0.2080111
1486.61 | 95.82833 | 93.45831 | 98.19835 | 2.066959 | 3.137639 | 0.2118694
1487.1 | 95.90426 | 93.63192 | 98.1766 | 2.063178 | 3.135564 | 0.2069013
1487.59 | 95.95955 | 93.76299 | 98.1561 | 2.06832 | 3.140677 | 0.2107925
1488.09 | 96.02213 | 93.9117 | 98.13255 | 2.065883 | 3.137171 | 0.2103024
1488.58 | 96.06886 | 94.02469 | 98.11303 | 2.067013 | 3.139421 | 0.2097499
1489.07 | 96.12577 | 94.14883 | 98.10271 | 2.062094 | 3.132099 | 0.2090644
1489.57 | 96.15908 | 94.24506 | 98.07309 | 2.060233 | 3.129614 | 0.2084481
1490.06 | 96.21083 | 94.37976 | 98.04191 | 2.062969 | 3.130951 | 0.2122499
1490.56 | 96.24814 | 94.46818 | 98.02811 | 2.064192 | 3.130088 | 0.215775
1491.05 | 96.27945 | 94.5522 | 98.00671 | 2.063446 | 3.129425 | 0.2151096
1491.55 | 96.3075 | 94.62334 | 97.99165 | 2.057852 | 3.121021 | 0.2144286
1492.05 | 96.3206 | 94.68519 | 97.956 | 2.057234 | 3.123938 | 0.2095456
1492.54 | 96.34331 | 94.74686 | 97.93976 | 2.058323 | 3.122831 | 0.2131077
1493.04 | 96.36292 | 94.79926 | 97.92657 | 2.057317 | 3.121689 | 0.2125232
1493.54 | 96.36 | 94.83614 | 97.88404 | 2.056144 | 3.120346 | 0.2118563
1494.04 | 96.36792 | 94.85883 | 97.87702 | 2.051979 | 3.110781 | 0.2154818
1494.54 | 96.38124 | 94.89636 | 97.86611 | 2.054609 | 3.115492 | 0.214853
1495.04 | 96.37482 | 94.90907 | 97.84057 | 2.050527 | 3.112887 | 0.2099452
1495.54 | 96.37159 | 94.90684 | 97.83635 | 2.052091 | 3.109088 | 0.2178225
1496.05 | 96.35076 | 94.89701 | 97.80451 | 2.052024 | 3.106188 | 0.2213133
1496.55 | 96.3266 | 94.87206 | 97.78113 | 2.052043 | 3.11002 | 0.2165605
1497.05 | 96.30917 | 94.85201 | 97.76634 | 2.047873 | 3.103857 | 0.2159242
1497.56 | 96.28618 | 94.81588 | 97.75647 | 2.050351 | 3.108309 | 0.215315
1498.06 | 96.26597 | 94.78304 | 97.7489 | 2.050287 | 3.10537 | 0.2188619
1498.56 | 96.21794 | 94.72515 | 97.71074 | 2.053128 | 3.107059 | 0.2224335
1499.07 | 96.1826 | 94.6631 | 97.70209 | 2.047146 | 3.101142 | 0.217865
1499.57 | 96.14575 | 94.59943 | 97.69207 | 2.044197 | 3.100084 | 0.2132883
1500.08 | 96.08186 | 94.50251 | 97.66121 | 2.046496 | 3.097603 | 0.2209883
1500.59 | 96.03342 | 94.42057 | 97.64628 | 2.047897 | 3.100245 | 0.2204882
1501.09 | 95.97772 | 94.32067 | 97.63477 | 2.040992 | 3.09283 | 0.2159472
1501.6 | 95.93331 | 94.22859 | 97.63803 | 2.046272 | 3.09509 | 0.2236821
1502.11 | 95.8637 | 94.10999 | 97.61741 | 2.041683 | 3.091322 | 0.2192135
1502.61 | 95.79081 | 93.97311 | 97.60852 | 2.038826 | 3.087115 | 0.2187585
1503.12 | 95.71433 | 93.84867 | 97.58 | 2.03942 | 3.085107 | 0.2224561
1503.63 | 95.64283 | 93.70775 | 97.57791 | 2.044648 | 3.090509 | 0.2261592
1503.88 | 95.61182 | 93.64458 | 97.57905 | 2.042476 | 3.08722 | 0.2259276
1504.39 | 95.53932 | 93.49024 | 97.5884 | 2.038784 | 3.081623 | 0.2255394
1504.9 | 95.45647 | 93.3426 | 97.57034 | 2.036706 | 3.081799 | 0.2211641
1505.41 | 95.36924 | 93.17836 | 97.56011 | 2.037484 | 3.080136 | 0.2247982
1505.92 | 95.27622 | 92.99986 | 97.55258 | 2.035897 | 3.077723 | 0.2246397
1506.43 | 95.18876 | 92.82117 | 97.55636 | 2.035737 | 3.077756 | 0.2242797
1506.94 | 95.09731 | 92.65391 | 97.54071 | 2.035266 | 3.077218 | 0.2240097
1507.45 | 94.99728 | 92.46242 | 97.53213 | 2.037072 | 3.073962 | 0.2316907
1507.96 | 94.89907 | 92.27103 | 97.52711 | 2.035988 | 3.072405 | 0.2314704
1508.47 | 94.79805 | 92.07479 | 97.5213 | 2.032182 | 3.069708 | 0.2272286
1508.98 | 94.69719 | 91.87667 | 97.51771 | 2.031455 | 3.068689 | 0.227049
1509.49 | 94.59472 | 91.67302 | 97.51642 | 2.03273 | 3.07091 | 0.2268219
1510 | 94.48902 | 91.45642 | 97.52161 | 2.031171 | 3.065216 | 0.2308215
1510.51 | 94.38907 | 91.25372 | 97.52441 | 2.031329 | 3.065644 | 0.2306037
1511.02 | 94.2741 | 91.02521 | 97.52298 | 2.031183 | 3.065516 | 0.2304714
1511.54 | 94.17734 | 90.82675 | 97.52792 | 2.029723 | 3.063309 | 0.2303097
1512.05 | 94.07714 | 90.62365 | 97.53063 | 2.031367 | 3.066 | 0.2302333
1512.56 | 93.96875 | 90.4012 | 97.5363 | 2.026668 | 3.058631 | 0.230047
1513.07 | 93.86646 | 90.185 | 97.54792 | 2.023306 | 3.053353 | 0.2299214
1513.58 | 93.75515 | 89.96221 | 97.54809 | 2.029215 | 3.059654 | 0.2338626
1514.09 | 93.64611 | 89.73676 | 97.55547 | 2.02623 | 3.058111 | 0.229822
1514.6 | 93.53475 | 89.50281 | 97.56668 | 2.028502 | 3.055549 | 0.2375674
1515.12 | 93.43036 | 89.28979 | 97.57092 | 2.025032 | 3.053151 | 0.2336247
1515.63 | 93.31297 | 89.05106 | 97.57489 | 2.022875 | 3.046566 | 0.2375436
1515.88 | 93.26429 | 88.95198 | 97.5766 | 2.023654 | 3.050999 | 0.2335591
1516.39 | 93.15682 | 88.72745 | 97.58619 | 2.021741 | 3.047922 | 0.2335787
1516.91 | 93.05873 | 88.51531 | 97.60216 | 2.025253 | 3.047247 | 0.241446
1517.42 | 92.93966 | 88.27317 | 97.60614 | 2.023651 | 3.044696 | 0.2414331
1517.93 | 92.84777 | 88.07859 | 97.61695 | 2.022015 | 3.042058 | 0.241458
1518.44 | 92.74846 | 87.85797 | 97.63895 | 2.018047 | 3.038884 | 0.237488
1518.95 | 92.65486 | 87.65339 | 97.65633 | 2.01935 | 3.040895 | 0.2375816
1519.46 | 92.55872 | 87.44844 | 97.66899 | 2.019465 | 3.041122 | 0.2375276
1519.97 | 92.46562 | 87.2445 | 97.68675 | 2.01898 | 3.037243 | 0.2414074
1520.48 | 92.37559 | 87.04402 | 97.70717 | 2.01541 | 3.034581 | 0.2375932
1520.99 | 92.29645 | 86.87434 | 97.71855 | 2.01897 | 3.037153 | 0.2414981
1521.5 | 92.21332 | 86.66945 | 97.7572 | 2.016183 | 3.035753 | 0.2376747
1522.01 | 92.12499 | 86.48795 | 97.76202 | 2.016491 | 3.03311 | 0.2415946
1522.52 | 92.04452 | 86.29976 | 97.78927 | 2.018163 | 3.03565 | 0.2417635
1523.03 | 91.9715 | 86.14264 | 97.80035 | 2.01626 | 3.03257 | 0.2418065
1523.54 | 91.88876 | 85.9526 | 97.82491 | 2.014258 | 3.026119 | 0.2458676
1524.05 | 91.82621 | 85.80623 | 97.84618 | 2.016422 | 3.029523 | 0.2459395
1524.56 | 91.74636 | 85.62562 | 97.8671 | 2.012826 | 3.023673 | 0.2460601
1525.07 | 91.69356 | 85.49121 | 97.89592 | 2.013708 | 3.021892 | 0.2500513
1525.57 | 91.62889 | 85.33833 | 97.91945 | 2.019889 | 3.031555 | 0.2503331
1526.08 | 91.56797 | 85.19419 | 97.94176 | 2.014546 | 3.022901 | 0.2504661
1526.59 | 91.51862 | 85.05578 | 97.98147 | 2.012487 | 3.019504 | 0.250593
1527.1 | 91.4671 | 84.93303 | 98.00116 | 2.013713 | 3.021324 | 0.2507703
1527.6 | 91.41077 | 84.80437 | 98.01716 | 2.012199 | 3.01885 | 0.2508359
1528.11 | 91.36082 | 84.6845 | 98.03714 | 2.01075 | 3.016509 | 0.250863
1528.61 | 91.31581 | 84.56247 | 98.06914 | 2.007749 | 3.011523 | 0.2510939
1529.12 | 91.28109 | 84.47117 | 98.091 | 2.008513 | 3.009398 | 0.2552784
1529.62 | 91.24736 | 84.3844 | 98.11031 | 2.011411 | 3.013875 | 0.255479
1529.88 | 91.23582 | 84.347 | 98.12463 | 2.014116 | 3.015002 | 0.2594791
1530.38 | 91.20822 | 84.26065 | 98.1558 | 2.013192 | 3.01328 | 0.2597844
1530.88 | 91.18015 | 84.18409 | 98.17621 | 2.01069 | 3.01565 | 0.2518178
1531.39 | 91.15872 | 84.11105 | 98.20639 | 2.007857 | 3.007762 | 0.2560109
1531.89 | 91.14852 | 84.05433 | 98.2427 | 2.007604 | 3.007234 | 0.2561657
1532.39 | 91.13662 | 83.9986 | 98.27464 | 2.007121 | 3.006271 | 0.2564032
1532.9 | 91.12094 | 83.9622 | 98.27967 | 2.008647 | 3.008582 | 0.2565657
1533.4 | 91.11159 | 83.92 | 98.30317 | 2.004986 | 3.00263 | 0.2566847
1533.9 | 91.11268 | 83.88639 | 98.33897 | 2.007388 | 3.003037 | 0.2609793
1534.4 | 91.1085 | 83.85107 | 98.36593 | 2.006158 | 3.00097 | 0.2611028
1534.9 | 91.10533 | 83.84065 | 98.37 | 2.00628 | 3.001089 | 0.2611984
1535.4 | 91.1097 | 83.8246 | 98.3948 | 2.004954 | 2.998775 | 0.2614386
1535.89 | 91.13423 | 83.83728 | 98.43119 | 2.007467 | 3.002469 | 0.2618476
1536.39 | 91.13517 | 83.84131 | 98.42903 | 2.010867 | 3.004647 | 0.2659265
1536.89 | 91.15859 | 83.85591 | 98.46128 | 2.00987 | 3.002854 | 0.2661732
1537.39 | 91.18488 | 83.88267 | 98.48709 | 2.010533 | 3.000491 | 0.2704531
1537.88 | 91.21302 | 83.91487 | 98.51116 | 2.008614 | 2.997291 | 0.2706142
1538.38 | 91.23257 | 83.93602 | 98.52912 | 2.00417 | 2.996413 | 0.2628234
1539.12 | 91.28503 | 84.01401 | 98.55605 | 2.003661 | 2.992108 | 0.2671881
1539.61 | 91.31906 | 84.07449 | 98.56364 | 2.005137 | 2.991179 | 0.2713012
1540.11 | 91.3584 | 84.14275 | 98.57405 | 2.008941 | 2.996997 | 0.2716356
1540.6 | 91.40543 | 84.20782 | 98.60304 | 2.004249 | 2.989359 | 0.2717994
1541.09 | 91.44245 | 84.27159 | 98.61332 | 2.000454 | 2.983186 | 0.2719249
1541.58 | 91.49788 | 84.35115 | 98.64461 | 2.007957 | 2.991669 | 0.276327
1542.07 | 91.5437 | 84.43793 | 98.64948 | 2.003602 | 2.984523 | 0.2765502
1542.56 | 91.60128 | 84.5436 | 98.65896 | 1.999917 | 2.981729 | 0.2726725
1543.05 | 91.65642 | 84.64117 | 98.67166 | 2.006204 | 2.985002 | 0.2811552
1543.54 | 91.71649 | 84.75433 | 98.67866 | 2.001117 | 2.983213 | 0.2732172
1544.02 | 91.77303 | 84.86298 | 98.68308 | 2.005255 | 2.986423 | 0.2774805
1544.51 | 91.84859 | 84.99029 | 98.7069 | 2.005023 | 2.985829 | 0.2777588
1545 | 91.91019 | 85.11556 | 98.70481 | 1.999895 | 2.977438 | 0.2779927
1545.48 | 91.98214 | 85.23414 | 98.73014 | 2.003514 | 2.983038 | 0.2782299
1545.97 | 92.04819 | 85.37654 | 98.71984 | 2.003753 | 2.983243 | 0.2784528
1546.45 | 92.11894 | 85.52926 | 98.70862 | 2.004924 | 2.981546 | 0.282916
1546.93 | 92.19443 | 85.67 | 98.71885 | 2.003479 | 2.979107 | 0.2830745
1547.41 | 92.27833 | 85.83538 | 98.72128 | 2.005938 | 2.982838 | 0.2833274
1547.89 | 92.3536 | 85.9793 | 98.7279 | 2.007968 | 2.982663 | 0.2876083
1548.61 | 92.48792 | 86.23483 | 98.74101 | 2.0023 | 2.979798 | 0.2798522
1549.09 | 92.57656 | 86.40531 | 98.74781 | 2.001977 | 2.972549 | 0.288268
1549.57 | 92.65229 | 86.56242 | 98.74216 | 2.001407 | 2.974722 | 0.2844107
1550.05 | 92.74527 | 86.74289 | 98.74765 | 2.004468 | 2.976046875 | 0.2888752
1550.52 | 92.83013 | 86.92399 | 98.73627 | 2.004082 | 2.975359 | 0.2889648
1551 | 92.92517 | 87.11599 | 98.73435 | 2.002333 | 2.975724 | 0.2850095
1551.47 | 93.01704 | 87.30509 | 98.729 | 2.003029 | 2.97321 | 0.2895454
1551.95 | 93.09877 | 87.48064 | 98.7169 | 2.002306 | 2.97176 | 0.2899123
1552.42 | 93.18529 | 87.6662 | 98.70438 | 2.00469 | 2.972189 | 0.2941443
1552.89 | 93.27753 | 87.84627 | 98.7088 | 2.002307 | 2.971423 | 0.2903345
1553.6 | 93.3964 | 88.11673 | 98.67608 | 2.003964 | 2.970398 | 0.294931
1554.07 | 93.49981 | 88.32872 | 98.6709 | 2.003619 | 2.969735 | 0.2950683
1554.53 | 93.58996 | 88.5123 | 98.66762 | 2.002067 | 2.967011 | 0.2953698
1555 | 93.67891 | 88.7034 | 98.65442 | 2.003408 | 2.9656 | 0.2998163
1555.47 | 93.77457 | 88.91716 | 98.63199 | 2.00462 | 2.967357 | 0.3000433
1555.93 | 93.85997 | 89.11133 | 98.60861 | 2.001367 | 2.965246 | 0.2961769
1556.4 | 93.94566 | 89.2961 | 98.59521 | 2.006561 | 2.969907 | 0.3007384
1557.09 | 94.08792 | 89.61922 | 98.55662 | 2.006301 | 2.969271 | 0.3010127
1557.56 | 94.18317 | 89.81376 | 98.55258 | 2.005652 | 2.968055 | 0.3012351
1558.02 | 94.2837 | 90.03051 | 98.53688 | 2.00776 | 2.967861 | 0.3056945
1558.48 | 94.36619 | 90.20072 | 98.53166 | 2.00404 | 2.965035 | 0.301787
1558.94 | 94.44975 | 90.40268 | 98.49682 | 2.003049 | 2.96325 | 0.3020361
1559.4 | 94.54559 | 90.60074 | 98.49043 | 2.004579 | 2.962099 | 0.3065343
1560.08 | 94.66161 | 90.86344 | 98.45978 | 2.005368 | 2.966343 | 0.302806
1560.54 | 94.74557 | 91.05778 | 98.43337 | 2.001649 | 2.960212 | 0.3030331
1560.99 | 94.82281 | 91.23616 | 98.40946 | 2.006132 | 2.963781 | 0.3075379
1561.45 | 94.90794 | 91.43176 | 98.38413 | 2.013267 | 2.97156 | 0.3120829
1561.9 | 94.98426 | 91.61283 | 98.35568 | 2.003269 | 2.958735 | 0.3081202
1562.58 | 95.1114 | 91.8949 | 98.32789 | 2.005678 | 2.962376 | 0.3083868
1563.03 | 95.1841 | 92.07117 | 98.29703 | 2.007675 | 2.96197 | 0.3128868
1563.48 | 95.25343 | 92.23721 | 98.26964 | 2.008364 | 2.962911 | 0.3130892
1563.93 | 95.33447 | 92.41834 | 98.2506 | 2.004069 | 2.955797 | 0.3133921
1564.6 | 95.42054 | 92.63277 | 98.20831 | 2.006013 | 2.958519 | 0.3138777
1565.05 | 95.48467 | 92.80841 | 98.16094 | 2.006307 | 2.958817 | 0.3140928
1565.49 | 95.54573 | 92.9506 | 98.14086 | 2.006781 | 2.956003 | 0.3185588
1565.94 | 95.61 | 93.11413 | 98.10593 | 2.007142 | 2.959794 | 0.3145424
1566.6 | 95.71143 | 93.34332 | 98.07953 | 2.010588 | 2.961607 | 0.3191683
1567.04 | 95.77128 | 93.48344 | 98.05912 | 2.010279 | 2.960885 | 0.319452
1567.49 | 95.83349 | 93.62842 | 98.03857 | 2.009358 | 2.959158 | 0.3197689
1567.93 | 95.88157 | 93.76247 | 98.00067 | 2.010304 | 2.957043 | 0.3243034
1568.58 | 95.94792 | 93.95077 | 97.94507 | 2.007299 | 2.955274 | 0.3205064
1569.02 | 95.98771 | 94.0621 | 97.91332 | 2.010314 | 2.956489 | 0.3250161
1569.46 | 96.02478 | 94.16483 | 97.88473 | 2.010093 | 2.955863 | 0.3253589
1570.11 | 96.10227 | 94.35799 | 97.84656 | 2.013078 | 2.960371 | 0.3256921
1570.55 | 96.15037 | 94.46935 | 97.83139 | 2.010251 | 2.952144 | 0.3303232
1570.98 | 96.17618 | 94.55845 | 97.79392 | 2.009725 | 2.954578 | 0.3262268
1571.41 | 96.21364 | 94.65578 | 97.7715 | 2.010728 | 2.952445 | 0.3309
1572.06 | 96.24856 | 94.774 | 97.72312 | 2.008217 | 2.95155 | 0.3269969
1572.49 | 96.27457 | 94.85316 | 97.69598 | 2.013425 | 2.952917 | 0.335704
1572.92 | 96.29157 | 94.92174 | 97.6614 | 2.007381 | 2.946406 | 0.3317552
1573.56 | 96.32306 | 95.03344 | 97.61268 | 2.007613 | 2.949936 | 0.3278068
1573.99 | 96.34925 | 95.10109 | 97.5974 | 2.013451 | 2.955589 | 0.3324155
1574.42 | 96.36457 | 95.16604 | 97.56309 | 2.015359 | 2.958478 | 0.3326213
1575.05 | 96.38035 | 95.23079 | 97.52991 | 2.015584 | 2.955005 | 0.337412
1575.48 | 96.37253 | 95.25279 | 97.49227 | 2.013624 | 2.951483 | 0.3378942
1575.9 | 96.38676 | 95.30416 | 97.46936 | 2.012732 | 2.949946 | 0.3380315
1576.54 | 96.38822 | 95.34418 | 97.43227 | 2.014388 | 2.952321 | 0.3383747
1576.96 | 96.37931 | 95.35618 | 97.40244 | 2.013066 | 2.949965 | 0.3386756
1577.59 | 96.3609 | 95.37108 | 97.35072 | 2.01757 | 2.953346 | 0.3434569
1578.01 | 96.36496 | 95.40269 | 97.32722 | 2.014859 | 2.95232 | 0.3393177
1578.42 | 96.35315 | 95.40604 | 97.30026 | 2.015605 | 2.949764 | 0.3440055
1579.05 | 96.33765 | 95.41012 | 97.26518 | 2.01848 | 2.950521 | 0.348809
1579.47 | 96.32504 | 95.40401 | 97.24607 | 2.018309 | 2.953494 | 0.3447509
1580.09 | 96.28743 | 95.37623 | 97.19864 | 2.019945 | 2.952196 | 0.3496438
1580.5 | 96.26304 | 95.35132 | 97.17477 | 2.023555 | 2.954305 | 0.3542291
1580.92 | 96.25045 | 95.33358 | 97.16732 | 2.013342 | 2.941132 | 0.3502695
1581.53 | 96.20866 | 95.28163 | 97.13568 | 2.021608 | 2.954011 | 0.3507016
1581.95 | 96.16632 | 95.22883 | 97.1038 | 2.020142 | 2.951415 | 0.3510152
1582.56 | 96.12022 | 95.16312 | 97.07731 | 2.016791 | 2.942189 | 0.3558454
1582.97 | 96.08109 | 95.11191 | 97.05027 | 2.024141 | 2.953733 | 0.3561153
1583.58 | 96.02334 | 95.00132 | 97.04536 | 2.024148 | 2.953259 | 0.3567219
1583.99 | 95.98922 | 94.95822 | 97.02023 | 2.024753 | 2.953993 | 0.3570144
1584.6 | 95.9069 | 94.84157 | 96.97223 | 2.022542 | 2.950071 | 0.3574949
1585.01 | 95.86958 | 94.78493 | 96.95422 | 2.026434 | 2.952643 | 0.3620638
1585.41 | 95.80184 | 94.67026 | 96.93341 | 2.021805 | 2.948583 | 0.3578808
1586.02 | 95.74342 | 94.56813 | 96.91872 | 2.028485 | 2.955358 | 0.3627714
1586.42 | 95.68211 | 94.46085 | 96.90337 | 2.026712 | 2.952195 | 0.3631817
1587.03 | 95.59 | 94.31412 | 96.86591 | 2.027614 | 2.953362 | 0.3635261
1587.43 | 95.54396 | 94.22528 | 96.86264 | 2.026225 | 2.950798 | 0.3639537
1588.03 | 95.45516 | 94.07386 | 96.83645 | 2.028907 | 2.954753 | 0.3643722
1588.43 | 95.39488 | 93.95647 | 96.83328 | 2.025484 | 2.952493 | 0.3603515
1589.03 | 95.30215 | 93.79107 | 96.81323 | 2.029707 | 2.951686 | 0.3698062
1589.43 | 95.23102 | 93.6529 | 96.80913 | 2.032396 | 2.95577 | 0.3700806
1590.03 | 95.1392 | 93.48192 | 96.79648 | 2.028296 | 2.948865 | 0.3705114
1590.43 | 95.07193 | 93.3643 | 96.77957 | 2.033804 | 2.957502 | 0.3707298
1591.02 | 94.95963 | 93.15703 | 96.76222 | 2.030922 | 2.95254 | 0.3711701
1591.42 | 94.88908 | 93.0259 | 96.75226 | 2.034814 | 2.95479 | 0.3761413
1592.01 | 94.78037 | 92.80825 | 96.75248 | 2.039561 | 2.95838 | 0.3811481
1592.41 | 94.70281 | 92.66253 | 96.7431 | 2.032512 | 2.950304 | 0.3771435
1593 | 94.58587 | 92.44704 | 96.72471 | 2.037721 | 2.954573 | 0.3822255
1593.59 | 94.49303 | 92.23814 | 96.74792 | 2.035405 | 2.954167 | 0.3781016
1593.98 | 94.41459 | 92.10209 | 96.72709 | 2.034494 | 2.952406 | 0.3784801
1594.57 | 94.30072 | 91.87105 | 96.7304 | 2.039486 | 2.956477 | 0.3833761
1594.97 | 94.21107 | 91.69809 | 96.72405 | 2.037287 | 2.952494 | 0.3839558
1595.56 | 94.11134 | 91.48394 | 96.73874 | 2.034445 | 2.951118 | 0.3799911
1595.95 | 94.03162 | 91.33628 | 96.72696 | 2.039271 | 2.958581 | 0.3803169
1596.53 | 93.91566 | 91.1013 | 96.73 | 2.0443 | 2.958877 | 0.3900024
1596.93 | 93.83626 | 90.93575 | 96.73676 | 2.043584 | 2.961228 | 0.3856329
1597.51 | 93.71948 | 90.69049 | 96.74848 | 2.043716 | 2.961008 | 0.3861708
1598.1 | 93.60156 | 90.44131 | 96.76182 | 2.046839 | 2.961762 | 0.3914758
1598.49 | 93.52283 | 90.29777 | 96.74788 | 2.047709 | 2.959242 | 0.396366
1599.07 | 93.4134 | 90.05234 | 96.77445 | 2.043188 | 2.95886 | 0.3878009
1599.46 | 93.33561 | 89.90122 | 96.76999 | 2.043311 | 2.955029 | 0.392837
1600.04 | 93.22934 | 89.66388 | 96.79481 | 2.04888 | 2.959829 | 0.3979738
1600.43 | 93.15286 | 89.50112 | 96.80459 | 2.048291 | 2.958598 | 0.3983344
1601.02 | 93.05025 | 89.27461 | 96.82589 | 2.04756 | 2.956966 | 0.3989117
1601.6 | 92.93515 | 89.02634 | 96.84396 | 2.050681 | 2.961488 | 0.3995024
1601.99 | 92.8571 | 88.86259 | 96.8516 | 2.049981 | 2.960055 | 0.3998916
1602.57 | 92.76992 | 88.64626 | 96.89359 | 2.052724 | 2.96398 | 0.4004737
1602.96 | 92.69567 | 88.48562 | 96.90571 | 2.059495 | 2.96714 | 0.4100635
1603.54 | 92.58413 | 88.24519 | 96.92308 | 2.056542 | 2.965606 | 0.4060766
1603.93 | 92.51282 | 88.0996 | 96.92603 | 2.052847 | 2.962926 | 0.4020378
1604.51 | 92.41676 | 87.864 | 96.96953 | 2.057616 | 2.966515 | 0.407088
1605.09 | 92.31811 | 87.63506 | 97.00116 | 2.058108 | 2.966716 | 0.4078208
1605.48 | 92.2667 | 87.51316 | 97.02024 | 2.061365 | 2.971692 | 0.4081145
1606.06 | 92.17726 | 87.30072 | 97.0538 | 2.063248 | 2.970097 | 0.4138744
1606.45 | 92.12627 | 87.17058 | 97.08196 | 2.067865 | 2.973694 | 0.4186119
1607.03 | 92.02922 | 86.95834 | 97.1001 | 2.065027 | 2.972288 | 0.4146944
1607.42 | 91.96848 | 86.81852 | 97.11843 | 2.06443 | 2.970984 | 0.4151297
1608 | 91.89655 | 86.62886 | 97.16424 | 2.069139 | 2.974358 | 0.4203307
1608.58 | 91.80863 | 86.43285 | 97.18441 | 2.069236 | 2.973996 | 0.4209758
1608.97 | 91.75074 | 86.29664 | 97.20483 | 2.069282 | 2.973655 | 0.4214956
1609.56 | 91.68488 | 86.11399 | 97.25577 | 2.066928 | 2.973051 | 0.4175423
1609.95 | 91.64255 | 86.00474 | 97.28036 | 2.069115 | 2.97612 | 0.4180808
1610.53 | 91.56658 | 85.82206 | 97.31111 | 2.074151 | 2.975933 | 0.4283857
1610.92 | 91.52464 | 85.71606 | 97.33323 | 2.075404 | 2.977724 | 0.4286528
1611.51 | 91.47021 | 85.55941 | 97.38101 | 2.074838 | 2.972427 | 0.4341424
1612.09 | 91.41497 | 85.39916 | 97.43078 | 2.077792 | 2.976611 | 0.4348203
1612.48 | 91.37278 | 85.29608 | 97.44947 | 2.079159 | 2.974478 | 0.4402203
1613.07 | 91.32777 | 85.15268 | 97.50285 | 2.078916 | 2.980978 | 0.4316106
1613.46 | 91.29716 | 85.07073 | 97.52359 | 2.078312 | 2.979581 | 0.432147
1614.05 | 91.24687 | 84.93451 | 97.55924 | 2.081408 | 2.983997 | 0.4328195
1614.44 | 91.21618 | 84.84354 | 97.58881 | 2.081559 | 2.983886 | 0.4332618
1615.03 | 91.18561 | 84.73549 | 97.63572 | 2.084222 | 2.984008 | 0.4384344
1615.42 | 91.16515 | 84.66531 | 97.66499 | 2.084423 | 2.980026 | 0.4438131
1616.01 | 91.13866 | 84.56423 | 97.71309 | 2.087311 | 2.987708 | 0.4399873
1616.41 | 91.12028 | 84.49627 | 97.74429 | 2.085174 | 2.983871 | 0.4405096
1617 | 91.0998 | 84.40677 | 97.79283 | 2.090914 | 2.992438 | 0.4412814
1617.6 | 91.07094 | 84.31534 | 97.82655 | 2.090073 | 2.990385 | 0.4421727
1617.99 | 91.07 | 84.27618 | 97.86401 | 2.092268 | 2.989562 | 0.4475829
1618.59 | 91.05988 | 84.19547 | 97.92429 | 2.091646 | 2.987975 | 0.4483233
1618.98 | 91.06022 | 84.1686 | 97.95184 | 2.091377 | 2.987146 | 0.4488224
1619.58 | 91.0523 | 84.10476 | 97.99984 | 2.100566 | 2.993389 | 0.4593956
1619.98 | 91.04 | 84.06092 | 98.01921 | 2.100049 | 2.995989 | 0.4551116
1620.58 | 91.0534 | 84.03091 | 98.07589 | 2.09813 | 2.992131 | 0.4560968
1620.98 | 91.05633 | 84.01283 | 98.09984 | 2.100659 | 2.995663 | 0.4567399
1621.58 | 91.05837 | 83.97705 | 98.13969 | 2.103808 | 3.003759 | 0.4529168
1621.98 | 91.06106 | 83.97013 | 98.15199 | 2.101864 | 2.996381 | 0.458252
1622.59 | 91.08798 | 83.96903 | 98.20693 | 2.1066 | 2.995561 | 0.4687492
1622.99 | 91.10313 | 83.96131 | 98.24495 | 2.10382 | 2.994604 | 0.4643853
1623.6 | 91.11865 | 83.96481 | 98.27249 | 2.112037 | 3.006976 | 0.4653532
1624 | 91.14452 | 83.97643 | 98.31261 | 2.106872 | 2.998213 | 0.4659782
1624.41 | 91.17081 | 84.01424 | 98.32738 | 2.108884 | 2.9971 | 0.4713928
1625.02 | 91.20776 | 84.03513 | 98.38039 | 2.117217 | 3.009665 | 0.4723527
1625.42 | 91.23306 | 84.06894 | 98.39718 | 2.117159 | 3.008991 | 0.4730803
1626.04 | 91.26936 | 84.11442 | 98.42429 | 2.115134 | 3.008818 | 0.4692459
1626.45 | 91.29121 | 84.13715 | 98.44526 | 2.123361 | 3.013279 | 0.4801227
1627.06 | 91.34317 | 84.19906 | 98.48729 | 2.121551 | 3.013482 | 0.4762494
1627.47 | 91.39288 | 84.25393 | 98.53182 | 2.118847 | 3.012738 | 0.4717704
1628.09 | 91.42461 | 84.30569 | 98.54353 | 2.12552 | 3.014768 | 0.4825806
1628.5 | 91.47207 | 84.3667 | 98.57744 | 2.125652 | 3.018462 | 0.4782264
1628.92 | 91.51207 | 84.42602 | 98.59813 | 2.12775 | 3.017092 | 0.4841341
1629.54 | 91.59317 | 84.55466 | 98.63168 | 2.131958 | 3.018974 | 0.4901994
1629.95 | 91.62693 | 84.6024 | 98.65146 | 2.133142 | 3.020454 | 0.4907169
1630.58 | 91.686 | 84.71476 | 98.65724 | 2.131129 | 3.016419 | 0.4917338
1631 | 91.73024 | 84.78654 | 98.67394 | 2.131598 | 3.020669 | 0.4873601
1631.41 | 91.79319 | 84.88043 | 98.70594 | 2.136983 | 3.024612 | 0.4932014
1632.04 | 91.8594 | 85.00157 | 98.71722 | 2.137593 | 3.024744 | 0.4942553
1632.46 | 91.91161 | 85.0865 | 98.73672 | 2.137905 | 3.028642 | 0.4900085
1633.1 | 91.99903 | 85.24248 | 98.75559 | 2.145456 | 3.03565 | 0.4963491
1633.52 | 92.05758 | 85.34849 | 98.76667 | 2.142089 | 3.029639 | 0.4971289
1633.94 | 92.10138 | 85.43704 | 98.76572 | 2.145408 | 3.03434 | 0.4978919
1634.58 | 92.19745 | 85.61262 | 98.78227 | 2.145117 | 3.02894 | 0.5040586
1635.01 | 92.26587 | 85.7324 | 98.79934 | 2.151523 | 3.038627 | 0.5047617
1635.43 | 92.3167 | 85.83963 | 98.79376 | 2.151878 | 3.038519 | 0.5056071
1636.07 | 92.3995 | 85.9967 | 98.8023 | 2.150659 | 3.035499 | 0.5069437
1636.5 | 92.46986 | 86.14196 | 98.79775 | 2.154009 | 3.040271 | 0.5076794
1636.93 | 92.53482 | 86.26441 | 98.80523 | 2.157201 | 3.044775 | 0.5084329
1637.58 | 92.64112 | 86.47612 | 98.80612 | 2.161952 | 3.047303 | 0.5147748
1638.01 | 92.70711 | 86.60758 | 98.80664 | 2.156028 | 3.041382 | 0.5103284
1638.44 | 92.76761 | 86.7385 | 98.79673 | 2.156665 | 3.041686 | 0.5112225
1639.09 | 92.88199 | 86.96919 | 98.7948 | 2.161031 | 3.043368 | 0.517851
1639.53 | 92.92471 | 87.07183 | 98.77759 | 2.161347 | 3.043081 | 0.5188433
1639.97 | 93.00683 | 87.23686 | 98.77679 | 2.163238 | 3.049376 | 0.5147566
1640.4 | 93.08243 | 87.38205 | 98.78281 | 2.163258 | 3.048648 | 0.5157066
1641.06 | 93.20615 | 87.63401 | 98.77829 | 2.171255 | 3.051873 | 0.5276694
1641.5 | 93.27079 | 87.79394 | 98.74763 | 2.175405 | 3.057836 | 0.5285142
1641.94 | 93.35217 | 87.95578 | 98.74857 | 2.174271 | 3.05937 | 0.5243299
1642.6 | 93.44729 | 88.16753 | 98.72706 | 2.179462 | 3.061916 | 0.5315291
1643.05 | 93.51601 | 88.32731 | 98.70471 | 2.178706 | 3.064084 | 0.5273082
1643.49 | 93.58322 | 88.49822 | 98.66822 | 2.182062 | 3.064132 | 0.5339587
1643.93 | 93.66051 | 88.65817 | 98.66286 | 2.183491 | 3.065755 | 0.5347883
1644.6 | 93.78152 | 88.91984 | 98.64321 | 2.18477 | 3.06612 | 0.5368908
1645.05 | 93.85622 | 89.08843 | 98.62401 | 2.188579 | 3.066754 | 0.5437154
1645.5 | 93.93418 | 89.25817 | 98.6102 | 2.188583 | 3.069942 | 0.5397389
1645.95 | 94.0005 | 89.42576 | 98.57524 | 2.191325 | 3.073066 | 0.5413176
1646.4 | 94.07667 | 89.60581 | 98.54752 | 2.194562 | 3.08129 | 0.5375114
1647.07 | 94.17994 | 89.86736 | 98.49251 | 2.20396 | 3.085492 | 0.5510561
1647.52 | 94.24201 | 90.00212 | 98.4819 | 2.191892 | 3.069269 | 0.5471974
1647.98 | 94.33156 | 90.20806 | 98.45505 | 2.199305 | 3.079669 | 0.5490248
1648.43 | 94.40079 | 90.37649 | 98.4251 | 2.200581 | 3.084591 | 0.5454228
1649.11 | 94.50749 | 90.64595 | 98.36904 | 2.208056 | 3.089673 | 0.5540207
1649.57 | 94.57705 | 90.8067 | 98.34741 | 2.208492 | 3.088513 | 0.5563429
1650.03 | 94.64868 | 90.97543 | 98.32192 | 2.21267 | 3.089176 | 0.5638694
1650.49 | 94.71137 | 91.14933 | 98.27342 | 2.208299 | 3.088921 | 0.555446
1650.95 | 94.76472 | 91.29476 | 98.23467 | 2.209907 | 3.089543 | 0.557885
1651.41 | 94.8249 | 91.45962 | 98.19017 | 2.217381 | 3.099417 | 0.5604907
1652.1 | 94.90486 | 91.68153 | 98.12819 | 2.222458 | 3.1040625 | 0.5648289
1652.56 | 94.97055 | 91.84889 | 98.09221 | 2.221122 | 3.103749 | 0.5625567
1653.02 | 95.00435 | 91.98185 | 98.02685 | 2.221497 | 3.101635 | 0.5659496
1653.49 | 95.08214 | 92.15528 | 98.00901 | 2.226276 | 3.101925 | 0.5751454
1653.95 | 95.12405 | 92.28773 | 97.96038 | 2.23002 | 3.11411 | 0.5674012
1654.42 | 95.17781 | 92.43955 | 97.91607 | 2.230225 | 3.111118 | 0.5715522
1654.89 | 95.22538 | 92.58 | 97.87074 | 2.237226 | 3.119182 | 0.5754731
1655.59 | 95.29477 | 92.77732 | 97.81221 | 2.232443 | 3.115366 | 0.5706777
1656.06 | 95.33157 | 92.89414 | 97.76899 | 2.243578 | 3.124431 | 0.581617
1656.53 | 95.37345 | 93.01808 | 97.72882 | 2.238957 | 3.117799 | 0.580665
1657 | 95.38177 | 93.11503 | 97.64851 | 2.242899 | 3.120039 | 0.5857413
1657.47 | 95.41643 | 93.23124 | 97.60162 | 2.246218 | 3.125315 | 0.5857927
1657.95 | 95.45066 | 93.34209 | 97.55924 | 2.252117 | 3.129519 | 0.5923354
1658.42 | 95.46671 | 93.42627 | 97.50715 | 2.248362 | 3.128291 | 0.5863596
1658.89 | 95.50192 | 93.53238 | 97.47146 | 2.25011 | 3.130481 | 0.5871184
1659.61 | 95.50754 | 93.64968 | 97.36541 | 2.261961 | 3.145292 | 0.5923068
1660.08 | 95.51198 | 93.72552 | 97.29845 | 2.260647 | 3.136709 | 0.6004084
1660.56 | 95.52064 | 93.80226 | 97.23901 | 2.258469 | 3.137208 | 0.5954278
1661.04 | 95.51432 | 93.84375 | 97.1849 | 2.265399 | 3.146262 | 0.5979714
1661.52 | 95.51682 | 93.89189 | 97.14175 | 2.266908 | 3.1468 | 0.6003162
1662 | 95.50939 | 93.96751 | 97.05128 | 2.269103 | 3.153331 | 0.5965416
1662.48 | 95.50681 | 94.01332 | 97.0003 | 2.271675 | 3.155173 | 0.5993838
1662.96 | 95.48656 | 94.03712 | 96.936 | 2.273581 | 3.155282 | 0.6030595
1663.44 | 95.46461 | 94.07048 | 96.85874 | 2.273562 | 3.152818 | 0.6061027
1663.93 | 95.4424 | 94.0919 | 96.7929 | 2.273961 | 3.155666 | 0.6033395
1664.41 | 95.4371 | 94.14962 | 96.72458 | 2.274551 | 3.153491 | 0.6072384
1664.9 | 95.40742 | 94.1537 | 96.66113 | 2.284872 | 3.166427 | 0.6117107
1665.62 | 95.35691 | 94.15369 | 96.56012 | 2.283649 | 3.168451 | 0.6067358
1666.11 | 95.34544 | 94.18351 | 96.50738 | 2.283671 | 3.170885 | 0.6037361
1666.6 | 95.30063 | 94.18025 | 96.42101 | 2.288751 | 3.175132 | 0.6085874
1667.09 | 95.24768 | 94.15041 | 96.34495 | 2.296172 | 3.169049 | 0.6310327
1667.57 | 95.21095 | 94.1333 | 96.2886 | 2.297401 | 3.180311 | 0.6194128
1668.06 | 95.16615 | 94.11525 | 96.21705 | 2.297444 | 3.183321 | 0.6157361
1668.55 | 95.12039 | 94.11373 | 96.12705 | 2.294447 | 3.174457 | 0.6208226
1669.04 | 95.07353 | 94.08394 | 96.06313 | 2.298549 | 3.176646 | 0.6262901
1669.54 | 95.01654 | 94.042 | 95.99108 | 2.299279 | 3.173351 | 0.6318688
1670.03 | 94.94802 | 93.98305 | 95.91299 | 2.312151 | 3.197022 | 0.6280234
1670.52 | 94.89431 | 93.93256 | 95.85606 | 2.303714 | 3.179487 | 0.6330686
1671.01 | 94.83269 | 93.86946 | 95.79593 | 2.313349 | 3.198929 | 0.6280373
1671.51 | 94.76147 | 93.81673 | 95.70621 | 2.305678 | 3.182723 | 0.6329522
1672 | 94.70966 | 93.77208 | 95.64724 | 2.313554 | 3.191234 | 0.6380662
1672.5 | 94.64741 | 93.72048 | 95.57434 | 2.324938 | 3.205991 | 0.6423877
1672.99 | 94.57476 | 93.6159 | 95.53363 | 2.314341 | 3.194396 | 0.6356876
1673.49 | 94.5337 | 93.59731 | 95.47 | 2.317006 | 3.195103 | 0.6401326
1673.99 | 94.43762 | 93.47502 | 95.40021 | 2.326976 | 3.217789 | 0.6317165
1674.48 | 94.35314 | 93.3929 | 95.31339 | 2.318724 | 3.201815 | 0.6351789
1674.98 | 94.28969 | 93.32234 | 95.25704 | 2.331297 | 3.209176 | 0.6511241
1675.48 | 94.19559 | 93.18551 | 95.20566 | 2.319223 | 3.19741 | 0.6416831
1675.98 | 94.11044 | 93.07378 | 95.14709 | 2.33207 | 3.215705 | 0.6445082
1676.48 | 94.04782 | 92.97728 | 95.11836 | 2.331946 | 3.213927 | 0.646483
1676.98 | 93.93196 | 92.82758 | 95.03635 | 2.331421 | 3.211723 | 0.6481874
1677.48 | 93.84944 | 92.72401 | 94.97487 | 2.34151 | 3.226757 | 0.6495732
1677.98 | 93.75807 | 92.59523 | 94.92091 | 2.34509 | 3.21994 | 0.665255
1678.48 | 93.66687 | 92.45168 | 94.88206 | 2.349787 | 3.226539 | 0.6663994
1678.98 | 93.58082 | 92.31845 | 94.84319 | 2.36662 | 3.253032 | 0.6669489
1679.48 | 93.47357 | 92.1738 | 94.77334 | 2.36449 | 3.236799 | 0.6829805
1679.99 | 93.35578 | 91.99211 | 94.71946 | 2.357075 | 3.237765 | 0.6669437
1680.49 | 93.27969 | 91.88964 | 94.66975 | 2.356603 | 3.237673 | 0.666115
1680.99 | 93.20798 | 91.77481 | 94.64114 | 2.348892 | 3.212841 | 0.681732
1681.5 | 93.05937 | 91.52703 | 94.59171 | 2.372708 | 3.266273 | 0.6625761
1682 | 92.96616 | 91.38386 | 94.54846 | 2.376593 | 3.260455 | 0.6776167
1682.51 | 92.8808 | 91.23257 | 94.52903 | 2.368311 | 3.249577 | 0.6746511
1683.01 | 92.761 | 91.03676 | 94.48524 | 2.371401 | 3.256912 | 0.6716613
1683.52 | 92.65468 | 90.88231 | 94.42706 | 2.378723 | 3.240866 | 0.7063643
1684.02 | 92.54271 | 90.68066 | 94.40476 | 2.394711 | 3.269583 | 0.7024436
1684.53 | 92.43291 | 90.47302 | 94.3928 | 2.38456 | 3.272991 | 0.6778824
1685.03 | 92.30141 | 90.23966 | 94.36316 | 2.382506 | 3.273886 | 0.6726551
1685.54 | 92.20044 | 90.10733 | 94.29355 | 2.387439 | 3.270186 | 0.6871453
1686.05 | 92.0841 | 89.86837 | 94.29984 | 2.393457 | 3.267885 | 0.7020577
1686.55 | 91.9338 | 89.67436 | 94.19324 | 2.428705 | 3.312229 | 0.7171233
1687.06 | 91.86161 | 89.51603 | 94.20718 | 2.384571 | 3.282387 | 0.6661588
1687.57 | 91.69176 | 89.19398 | 94.18954 | 2.394903 | 3.269877 | 0.7024589
1688.07 | 91.56501 | 88.967 | 94.16303 | 2.382894 | 3.257198 | 0.6942898
1688.58 | 91.47149 | 88.76609 | 94.1769 | 2.416112 | 3.298558 | 0.7090265
1689.09 | 91.39384 | 88.62891 | 94.15878 | 2.432106 | 3.312039 | 0.7241541
1689.6 | 91.28514 | 88.42402 | 94.14626 | 2.416332 | 3.294468 | 0.7145794
1690.1 | 91.12318 | 88.18527 | 94.0611 | 2.427137 | 3.299746 | 0.729592
1690.61 | 90.99443 | 87.90551 | 94.08336 | 2.415513 | 3.310464 | 0.6929471
1691.12 | 90.88027 | 87.66 | 94.10052 | 2.427381 | 3.317936 | 0.7073409
1691.63 | 90.79548 | 87.51191 | 94.07906 | 2.435736 | 3.31987 | 0.7216357
1691.88 | 90.71383 | 87.34907 | 94.07859 | 2.428504 | 3.323942 | 0.7020805
1692.39 | 90.56012 | 87.09186 | 94.02837 | 2.436853 | 3.326254 | 0.7158873
1692.9 | 90.46333 | 86.90683 | 94.01984 | 2.466962 | 3.36234 | 0.7309996
1693.41 | 90.42693 | 86.81234 | 94.04152 | 2.452135 | 3.327437 | 0.7449741
1693.92 | 90.26904 | 86.49604 | 94.04205 | 2.446332 | 3.328764 | 0.7317089
1694.42 | 90.12521 | 86.26887 | 93.98156 | 2.448329 | 3.32103 | 0.7453694
1694.93 | 90.01938 | 85.99647 | 94.0423 | 2.461387 | 3.353911 | 0.7303839
1695.44 | 89.89601 | 85.77698 | 94.01504 | 2.42219 | 3.305194 | 0.7128865
1695.95 | 89.76739 | 85.57284 | 93.96195 | 2.451895 | 3.340756 | 0.7278448
1696.46 | 89.61535 | 85.25888 | 93.97183 | 2.474015 | 3.364685 | 0.7421729
1696.96 | 89.54175 | 85.09201 | 93.99149 | 2.427006 | 3.277509 | 0.7571257
1697.47 | 89.50353 | 84.93878 | 94.06829 | 2.497222 | 3.378791 | 0.7709558
1697.98 | 89.33195 | 84.64176 | 94.02213 | 2.437797 | 3.325745 | 0.7184135
1698.49 | 89.21377 | 84.44974 | 93.97779 | 2.457328 | 3.346194 | 0.7319124
1699 | 89.11644 | 84.19446 | 94.03842 | 2.481681 | 3.372805 | 0.7473556
1699.5 | 89.08542 | 84.14411 | 94.02672 | 2.457251 | 3.351954 | 0.72456
1700.01 | 88.9908 | 83.88517 | 94.09644 | 2.448935 | 3.326604 | 0.7396151