## Sheet1
Time（h） | Power（mW） | Power change（mW） | Power change（%）
0 | 54.022 | -0.08407143 | -0.4181395
0.00277585 | 54.024 | -0.08207143 | -0.4081923
0.0055517 | 54.026 | -0.08007143 | -0.398245
0.00832755 | 54.028 | -0.07807143 | -0.3882978
0.0111034 | 54.03 | -0.07607143 | -0.3783505
0.01387925 | 54.032 | -0.07407143 | -0.3684033
0.0166551 | 54.034 | -0.07207143 | -0.358456 | Product Coating Data Power stability of FCL-520-50PC This file indicates a typical data and there may be differences between product batches. If you have any questions, please contact LBTEK Technical Support. To quote this data, please indicate that the data source is from LBTEK.
0.01943095 | 54.036 | -0.07007143 | -0.3485088
0.0222068 | 54.038 | -0.06807143 | -0.3385616
0.02498265 | 54.04 | -0.06607143 | -0.3286143
0.0277585 | 54.042 | -0.06407143 | -0.3186671
0.03053435 | 54.041 | -0.06507143 | -0.3236407
0.0333102 | 54.046 | -0.06007143 | -0.2987726
0.03608605 | 54.048 | -0.05807143 | -0.2888253
0.0388619 | 54.05 | -0.05607143 | -0.2788781
0.04163775 | 54.056 | -0.05007143 | -0.2490364
0.0444136 | 54.054 | -0.05207143 | -0.2589836 | LBTEK Mall：www.lbtek.com Tel：0731-84165699 LBTEK Technical Support E-mail：service@lbtek.com
0.04718945 | 54.056 | -0.05007143 | -0.2490364
0.0499653 | 54.058 | -0.04807143 | -0.2390891
0.05274115 | 54.067 | -0.03907143 | -0.1943265
0.055517 | 54.062 | -0.04407143 | -0.2191946
0.05829285 | 54.064 | -0.04207143 | -0.2092474
0.0610687 | 54.066 | -0.04007143 | -0.1993001
0.06384455 | 54.068 | -0.03807143 | -0.1893529
0.0666204 | 54.07 | -0.03607143 | -0.1794057
0.06939625 | 54.072 | -0.03407143 | -0.1694584
0.0721721 | 54.074 | -0.03207143 | -0.1595112
0.07494795 | 54.076 | -0.03007143 | -0.1495639
0.0777238 | 54.022 | -0.08407143 | -0.4181395
0.08049965 | 54.026 | -0.08007143 | -0.398245
0.0832755 | 54.024 | -0.08207143 | -0.4081923
0.08605135 | 54.022 | -0.08407143 | -0.4181395
0.0888272 | 54.028 | -0.07807143 | -0.3882978
0.09160305 | 54.028 | -0.07807143 | -0.3882978
0.0943789 | 54.041 | -0.06507143 | -0.3236407
0.09715475 | 54.037 | -0.06907143 | -0.3435352
0.0999306 | 54.026 | -0.08007143 | -0.398245
0.1027065 | 54.024 | -0.08207143 | -0.4081923
0.1054823 | 54.021 | -0.08507143 | -0.4231131
0.1082582 | 54.009 | -0.09707143 | -0.4827966
0.111034 | 54.014 | -0.09207143 | -0.4579285
0.1138099 | 54.016 | -0.09007143 | -0.4479812
0.1165857 | 54.006 | -0.1000714 | -0.4977175
0.1193616 | 54.029 | -0.07707143 | -0.3833242
0.1221374 | 54.025 | -0.08107143 | -0.4032186
0.1249133 | 54.012 | -0.09407143 | -0.4678757
0.1276891 | 54.032 | -0.07407143 | -0.3684033
0.130465 | 54.009 | -0.09707143 | -0.4827966
0.1332408 | 54.031 | -0.07507143 | -0.3733769
0.1360167 | 54.032 | -0.07407143 | -0.3684033
0.1387925 | 54.041 | -0.06507143 | -0.3236407
0.1415684 | 54.043 | -0.06307143 | -0.3136934
0.1443442 | 54.036 | -0.07007143 | -0.3485088
0.1471201 | 54.062 | -0.04407143 | -0.2191946
0.1498959 | 54.041 | -0.06507143 | -0.3236407
0.1526718 | 54.035 | -0.07107143 | -0.3534824
0.1554476 | 54.071 | -0.03507143 | -0.174432
0.1582235 | 54.051 | -0.05507143 | -0.2739045
0.1609993 | 54.017 | -0.08907143 | -0.4430076
0.1637752 | 54.066 | -0.04007143 | -0.1993001
0.166551 | 54.053 | -0.05307143 | -0.2639572
0.1693269 | 54.067 | -0.03907143 | -0.1943265
0.1721027 | 54.026 | -0.08007143 | -0.398245
0.1748786 | 54.058 | -0.04807143 | -0.2390891
0.1776544 | 54.041 | -0.06507143 | -0.3236407
0.1804303 | 54.057 | -0.04907143 | -0.2440627
0.1832061 | 54.032 | -0.07407143 | -0.3684033
0.185982 | 54.058 | -0.04807143 | -0.2390891
0.1887578 | 54.044 | -0.06207143 | -0.3087198
0.1915337 | 54.046 | -0.06007143 | -0.2987726
0.1943095 | 54.042 | -0.06407143 | -0.3186671
0.1970854 | 54.096 | -0.01007143 | -0.05009148
0.1998612 | 54.055 | -0.05107143 | -0.25401
0.2026371 | 54.061 | -0.04507143 | -0.2241683
0.2054129 | 54.041 | -0.06507143 | -0.3236407
0.2081888 | 54.056 | -0.05007143 | -0.2490364
0.2109646 | 54.058 | -0.04807143 | -0.2390891
0.2137405 | 54.035 | -0.07107143 | -0.3534824
0.2165163 | 54.064 | -0.04207143 | -0.2092474
0.2192922 | 54.048 | -0.05807143 | -0.2888253
0.222068 | 54.046 | -0.06007143 | -0.2987726
0.2248439 | 54.056 | -0.05007143 | -0.2490364
0.2276197 | 54.049 | -0.05707143 | -0.2838517
0.2303956 | 54.066 | -0.04007143 | -0.1993001
0.2331714 | 54.072 | -0.03407143 | -0.1694584
0.2359473 | 54.064 | -0.04207143 | -0.2092474
0.2387231 | 54.019 | -0.08707143 | -0.4330604
0.241499 | 54.049 | -0.05707143 | -0.2838517
0.2442748 | 54.076 | -0.03007143 | -0.1495639
0.2470507 | 54.089 | -0.01707143 | -0.08490683
0.2498265 | 54.062 | -0.04407143 | -0.2191946
0.2526024 | 54.044 | -0.06207143 | -0.3087198
0.2553782 | 54.058 | -0.04807143 | -0.2390891
0.2581541 | 54.065 | -0.04107143 | -0.2042738
0.2609299 | 54.047 | -0.05907143 | -0.293799
0.2637058 | 54.036 | -0.07007143 | -0.3485088
0.2664816 | 54.049 | -0.05707143 | -0.2838517
0.2692575 | 54.043 | -0.06307143 | -0.3136934
0.2720333 | 54.064 | -0.04207143 | -0.2092474
0.2748092 | 54.047 | -0.05907143 | -0.293799
0.277585 | 54.054 | -0.05207143 | -0.2589836
0.2803609 | 54.074 | -0.03207143 | -0.1595112
0.2831367 | 54.062 | -0.04407143 | -0.2191946
0.2859126 | 54.067 | -0.03907143 | -0.1943265
0.2886884 | 54.059 | -0.04707143 | -0.2341155
0.2914643 | 54.064 | -0.04207143 | -0.2092474
0.2942401 | 54.069 | -0.03707143 | -0.1843793
0.297016 | 54.066 | -0.04007143 | -0.1993001
0.2997918 | 54.048 | -0.05807143 | -0.2888253
0.3025677 | 54.055 | -0.05107143 | -0.25401
0.3053435 | 54.084 | -0.02207143 | -0.1097749
0.3081194 | 54.049 | -0.05707143 | -0.2838517
0.3108952 | 54.071 | -0.03507143 | -0.174432
0.3136711 | 54.059 | -0.04707143 | -0.2341155
0.3164469 | 54.079 | -0.02707143 | -0.1346431
0.3192228 | 54.076 | -0.03007143 | -0.1495639
0.3219986 | 54.061 | -0.04507143 | -0.2241683
0.3247745 | 54.066 | -0.04007143 | -0.1993001
0.3275503 | 54.078 | -0.02807143 | -0.1396167
0.3303262 | 54.085 | -0.02107143 | -0.1048013
0.333102 | 54.083 | -0.02307143 | -0.1147486
0.3358779 | 54.053 | -0.05307143 | -0.2639572
0.3386537 | 54.072 | -0.03407143 | -0.1694584
0.3414296 | 54.065 | -0.04107143 | -0.2042738
0.3442054 | 54.068 | -0.03807143 | -0.1893529
0.3469813 | 54.064 | -0.04207143 | -0.2092474
0.3497571 | 54.072 | -0.03407143 | -0.1694584
0.352533 | 54.069 | -0.03707143 | -0.1843793
0.3553088 | 54.062 | -0.04407143 | -0.2191946
0.3580847 | 54.071 | -0.03507143 | -0.174432
0.3608605 | 54.066 | -0.04007143 | -0.1993001
0.3636364 | 54.065 | -0.04107143 | -0.2042738
0.3664122 | 54.065 | -0.04107143 | -0.2042738
0.3691881 | 54.069 | -0.03707143 | -0.1843793
0.3719639 | 54.054 | -0.05207143 | -0.2589836
0.3747398 | 54.052 | -0.05407143 | -0.2689308
0.3775156 | 54.084 | -0.02207143 | -0.1097749
0.3802915 | 54.092 | -0.01407143 | -0.06998597
0.3830673 | 54.073 | -0.03307143 | -0.1644848
0.3858432 | 54.085 | -0.02107143 | -0.1048013
0.388619 | 54.072 | -0.03407143 | -0.1694584
0.3913949 | 54.076 | -0.03007143 | -0.1495639
0.3941707 | 54.087 | -0.01907143 | -0.09485408
0.3969466 | 54.088 | -0.01807143 | -0.08988046
0.3997224 | 54.063 | -0.04307143 | -0.214221
0.4024983 | 54.064 | -0.04207143 | -0.2092474
0.4052741 | 54.082 | -0.02407143 | -0.1197222
0.40805 | 54.057 | -0.04907143 | -0.2440627
0.4108258 | 54.083 | -0.02307143 | -0.1147486
0.4136017 | 54.053 | -0.05307143 | -0.2639572
0.4163775 | 54.065 | -0.04107143 | -0.2042738
0.4191534 | 54.056 | -0.05007143 | -0.2490364
0.4219292 | 54.086 | -0.02007143 | -0.0998277
0.4247051 | 54.076 | -0.03007143 | -0.1495639
0.4274809 | 54.074 | -0.03207143 | -0.1595112
0.4302568 | 54.083 | -0.02307143 | -0.1147486
0.4330326 | 54.087 | -0.01907143 | -0.09485408
0.4358085 | 54.075 | -0.03107143 | -0.1545375
0.4385843 | 54.076 | -0.03007143 | -0.1495639
0.4413602 | 54.078 | -0.02807143 | -0.1396167
0.444136 | 54.107 | 0.0009285714 | 0.004618363
0.4469119 | 54.093 | -0.01307143 | -0.06501235
0.4496877 | 54.089 | -0.01707143 | -0.08490683
0.4524636 | 54.077 | -0.02907143 | -0.1445903
0.4552394 | 54.108 | 0.001928571 | 0.009591985
0.4580153 | 54.092 | -0.01407143 | -0.06998597
0.4607911 | 54.111 | 0.004928571 | 0.02451285
0.463567 | 54.116 | 0.009928571 | 0.04938096
0.4663428 | 54.096 | -0.01007143 | -0.05009148
0.4691187 | 54.087 | -0.01907143 | -0.09485408
0.4718945 | 54.083 | -0.02307143 | -0.1147486
0.4746704 | 54.098 | -0.008071429 | -0.04014424
0.4774462 | 54.052 | -0.05407143 | -0.2689308
0.4802221 | 54.117 | 0.01092857 | 0.05435458
0.4829979 | 54.103 | -0.003071429 | -0.01527612
0.4857738 | 54.081 | -0.02507143 | -0.1246958
0.4885496 | 54.096 | -0.01007143 | -0.05009148
0.4913255 | 54.099 | -0.007071429 | -0.03517061
0.4941013 | 54.111 | 0.004928571 | 0.02451285
0.4968772 | 54.072 | -0.03407143 | -0.1694584
0.499653 | 54.086 | -0.02007143 | -0.0998277
0.5024289 | 54.083 | -0.02307143 | -0.1147486
0.5052047 | 54.086 | -0.02007143 | -0.0998277
0.5079806 | 54.079 | -0.02707143 | -0.1346431
0.5107564 | 54.103 | -0.003071429 | -0.01527612
0.5135323 | 54.113 | 0.006928571 | 0.0344601
0.5163081 | 54.081 | -0.02507143 | -0.1246958
0.519084 | 54.063 | -0.04307143 | -0.214221
0.5218598 | 54.088 | -0.01807143 | -0.08988046
0.5246357 | 54.093 | -0.01307143 | -0.06501235
0.5274115 | 54.077 | -0.02907143 | -0.1445903
0.5301874 | 54.092 | -0.01407143 | -0.06998597
0.5329632 | 54.083 | -0.02307143 | -0.1147486
0.5357391 | 54.084 | -0.02207143 | -0.1097749
0.5385149 | 54.087 | -0.01907143 | -0.09485408
0.5412908 | 54.086 | -0.02007143 | -0.0998277
0.5440666 | 54.089 | -0.01707143 | -0.08490683
0.5468425 | 54.082 | -0.02407143 | -0.1197222
0.5496183 | 54.071 | -0.03507143 | -0.174432
0.5523942 | 54.091 | -0.01507143 | -0.07495959
0.55517 | 54.084 | -0.02207143 | -0.1097749
0.5579459 | 54.112 | 0.005928571 | 0.02948647
0.5607217 | 54.082 | -0.02407143 | -0.1197222
0.5634976 | 54.103 | -0.003071429 | -0.01527612
0.5662734 | 54.112 | 0.005928571 | 0.02948647
0.5690493 | 54.111 | 0.004928571 | 0.02451285
0.5718251 | 54.116 | 0.009928571 | 0.04938096
0.574601 | 54.081 | -0.02507143 | -0.1246958
0.5773768 | 54.097 | -0.009071429 | -0.04511786
0.5801527 | 54.099 | -0.007071429 | -0.03517061
0.5829285 | 54.089 | -0.01707143 | -0.08490683
0.5857044 | 54.064 | -0.04207143 | -0.2092474
0.5884802 | 54.111 | 0.004928571 | 0.02451285
0.5912561 | 54.093 | -0.01307143 | -0.06501235
0.5940319 | 54.094 | -0.01207143 | -0.06003872
0.5968078 | 54.098 | -0.008071429 | -0.04014424
0.5995836 | 54.084 | -0.02207143 | -0.1097749
0.6023595 | 54.077 | -0.02907143 | -0.1445903
0.6051353 | 54.085 | -0.02107143 | -0.1048013
0.6079112 | 54.088 | -0.01807143 | -0.08988046
0.610687 | 54.106 | -7.142857e-05 | -0.0003552587
0.6134629 | 54.083 | -0.02307143 | -0.1147486
0.6162387 | 54.112 | 0.005928571 | 0.02948647
0.6190146 | 54.106 | -7.142857e-05 | -0.0003552587
0.6217904 | 54.095 | -0.01107143 | -0.0550651
0.6245663 | 54.075 | -0.03107143 | -0.1545375
0.6273421 | 54.081 | -0.02507143 | -0.1246958
0.630118 | 54.108 | 0.001928571 | 0.009591985
0.6328938 | 54.103 | -0.003071429 | -0.01527612
0.6356697 | 54.116 | 0.009928571 | 0.04938096
0.6384455 | 54.094 | -0.01207143 | -0.06003872
0.6412214 | 54.108 | 0.001928571 | 0.009591985
0.6439972 | 54.096 | -0.01007143 | -0.05009148
0.6467731 | 54.093 | -0.01307143 | -0.06501235
0.6495489 | 54.109 | 0.002928571 | 0.01456561
0.6523248 | 54.083 | -0.02307143 | -0.1147486
0.6551006 | 54.075 | -0.03107143 | -0.1545375
0.6578765 | 54.109 | 0.002928571 | 0.01456561
0.6606523 | 54.088 | -0.01807143 | -0.08988046
0.6634282 | 54.138 | 0.03192857 | 0.1588006
0.666204 | 54.095 | -0.01107143 | -0.0550651
0.6689799 | 54.102 | -0.004071429 | -0.02024975
0.6717557 | 54.094 | -0.01207143 | -0.06003872
0.6745316 | 54.097 | -0.009071429 | -0.04511786
0.6773074 | 54.096 | -0.01007143 | -0.05009148
0.6800833 | 54.114 | 0.007928571 | 0.03943372
0.6828591 | 54.116 | 0.009928571 | 0.04938096
0.685635 | 54.108 | 0.001928571 | 0.009591985
0.6884108 | 54.113 | 0.006928571 | 0.0344601
0.6911867 | 54.098 | -0.008071429 | -0.04014424
0.6939625 | 54.078 | -0.02807143 | -0.1396167
0.6967384 | 54.095 | -0.01107143 | -0.0550651
0.6995142 | 54.109 | 0.002928571 | 0.01456561
0.7022901 | 54.103 | -0.003071429 | -0.01527612
0.7050659 | 54.112 | 0.005928571 | 0.02948647
0.7078418 | 54.089 | -0.01707143 | -0.08490683
0.7106176 | 54.106 | -7.142857e-05 | -0.0003552587
0.7133935 | 54.105 | -0.001071429 | -0.005328881
0.7161693 | 54.117 | 0.01092857 | 0.05435458
0.7189452 | 54.104 | -0.002071429 | -0.0103025
0.721721 | 54.117 | 0.01092857 | 0.05435458
0.7244969 | 54.112 | 0.005928571 | 0.02948647
0.7272727 | 54.121 | 0.01492857 | 0.07424907
0.7300486 | 54.105 | -0.001071429 | -0.005328881
0.7328244 | 54.146 | 0.03992857 | 0.1985896
0.7356003 | 54.111 | 0.004928571 | 0.02451285
0.7383761 | 54.12 | 0.01392857 | 0.06927545
0.741152 | 54.105 | -0.001071429 | -0.005328881
0.7439278 | 54.114 | 0.007928571 | 0.03943372
0.7467037 | 54.107 | 0.0009285714 | 0.004618363
0.7494795 | 54.108 | 0.001928571 | 0.009591985
0.7522554 | 54.099 | -0.007071429 | -0.03517061
0.7550312 | 54.106 | -7.142857e-05 | -0.0003552587
0.7578071 | 54.113 | 0.006928571 | 0.0344601
0.7605829 | 54.125 | 0.01892857 | 0.09414356
0.7633588 | 54.111 | 0.004928571 | 0.02451285
0.7661346 | 54.118 | 0.01192857 | 0.05932821
0.7689105 | 54.122 | 0.01592857 | 0.07922269
0.7716863 | 54.107 | 0.0009285714 | 0.004618363
0.7744622 | 54.114 | 0.007928571 | 0.03943372
0.777238 | 54.112 | 0.005928571 | 0.02948647
0.7800139 | 54.105 | -0.001071429 | -0.005328881
0.7827897 | 54.131 | 0.02492857 | 0.1239853
0.7855656 | 54.134 | 0.02792857 | 0.1389062
0.7883414 | 54.105 | -0.001071429 | -0.005328881
0.7911173 | 54.115 | 0.008928571 | 0.04440734
0.7938931 | 54.114 | 0.007928571 | 0.03943372
0.796669 | 54.108 | 0.001928571 | 0.009591985
0.7994448 | 54.145 | 0.03892857 | 0.193616
0.8022207 | 54.093 | -0.01307143 | -0.06501235
0.8049965 | 54.096 | -0.01007143 | -0.05009148
0.8077724 | 54.118 | 0.01192857 | 0.05932821
0.8105482 | 54.103 | -0.003071429 | -0.01527612
0.8133241 | 54.127 | 0.02092857 | 0.1040908
0.8160999 | 54.134 | 0.02792857 | 0.1389062
0.8188758 | 54.112 | 0.005928571 | 0.02948647
0.8216516 | 54.114 | 0.007928571 | 0.03943372
0.8244275 | 54.117 | 0.01092857 | 0.05435458
0.8272033 | 54.114 | 0.007928571 | 0.03943372
0.8299792 | 54.114 | 0.007928571 | 0.03943372
0.832755 | 54.135 | 0.02892857 | 0.1438798
0.8355309 | 54.144 | 0.03792857 | 0.1886424
0.8383067 | 54.112 | 0.005928571 | 0.02948647
0.8410826 | 54.138 | 0.03192857 | 0.1588006
0.8438584 | 54.118 | 0.01192857 | 0.05932821
0.8466343 | 54.098 | -0.008071429 | -0.04014424
0.8494101 | 54.114 | 0.007928571 | 0.03943372
0.852186 | 54.092 | -0.01407143 | -0.06998597
0.8549618 | 54.105 | -0.001071429 | -0.005328881
0.8577377 | 54.129 | 0.02292857 | 0.114038
0.8605135 | 54.151 | 0.04492857 | 0.2234577
0.8632894 | 54.116 | 0.009928571 | 0.04938096
0.8660652 | 54.136 | 0.02992857 | 0.1488534
0.8688411 | 54.115 | 0.008928571 | 0.04440734
0.8716169 | 54.105 | -0.001071429 | -0.005328881
0.8743928 | 54.077 | -0.02907143 | -0.1445903
0.8771686 | 54.116 | 0.009928571 | 0.04938096
0.8799445 | 54.112 | 0.005928571 | 0.02948647
0.8827203 | 54.114 | 0.007928571 | 0.03943372
0.8854962 | 54.113 | 0.006928571 | 0.0344601
0.888272 | 54.109 | 0.002928571 | 0.01456561
0.8910479 | 54.122 | 0.01592857 | 0.07922269
0.8938237 | 54.097 | -0.009071429 | -0.04511786
0.8965996 | 54.112 | 0.005928571 | 0.02948647
0.8993754 | 54.133 | 0.02692857 | 0.1339325
0.9021513 | 54.093 | -0.01307143 | -0.06501235
0.9049271 | 54.115 | 0.008928571 | 0.04440734
0.907703 | 54.129 | 0.02292857 | 0.114038
0.9104788 | 54.116 | 0.009928571 | 0.04938096
0.9132547 | 54.099 | -0.007071429 | -0.03517061
0.9160305 | 54.133 | 0.02692857 | 0.1339325
0.9188064 | 54.124 | 0.01792857 | 0.08916994
0.9215822 | 54.123 | 0.01692857 | 0.08419632
0.9243581 | 54.103 | -0.003071429 | -0.01527612
0.9271339 | 54.099 | -0.007071429 | -0.03517061
0.9299098 | 54.119 | 0.01292857 | 0.06430183
0.9326856 | 54.161 | 0.05492857 | 0.273194
0.9354615 | 54.105 | -0.001071429 | -0.005328881
0.9382373 | 54.116 | 0.009928571 | 0.04938096
0.9410132 | 54.125 | 0.01892857 | 0.09414356
0.943789 | 54.114 | 0.007928571 | 0.03943372
0.9465649 | 54.113 | 0.006928571 | 0.0344601
0.9493407 | 54.134 | 0.02792857 | 0.1389062
0.9521166 | 54.119 | 0.01292857 | 0.06430183
0.9548924 | 54.087 | -0.01907143 | -0.09485408
0.9576683 | 54.121 | 0.01492857 | 0.07424907
0.9604441 | 54.108 | 0.001928571 | 0.009591985
0.96322 | 54.106 | -7.142857e-05 | -0.0003552587
0.9659958 | 54.106 | -7.142857e-05 | -0.0003552587
0.9687717 | 54.102 | -0.004071429 | -0.02024975
0.9715475 | 54.116 | 0.009928571 | 0.04938096
0.9743234 | 54.108 | 0.001928571 | 0.009591985
0.9770992 | 54.103 | -0.003071429 | -0.01527612
0.9798751 | 54.109 | 0.002928571 | 0.01456561
0.9826509 | 54.105 | -0.001071429 | -0.005328881
0.9854268 | 54.117 | 0.01092857 | 0.05435458
0.9882026 | 54.109 | 0.002928571 | 0.01456561
0.9909785 | 54.119 | 0.01292857 | 0.06430183
0.9937543 | 54.118 | 0.01192857 | 0.05932821
0.9965302 | 54.137 | 0.03092857 | 0.153827
0.999306 | 54.125 | 0.01892857 | 0.09414356
1.002082 | 54.122 | 0.01592857 | 0.07922269
1.004858 | 54.106 | -7.142857e-05 | -0.0003552587
1.007634 | 54.124 | 0.01792857 | 0.08916994
1.010409 | 54.122 | 0.01592857 | 0.07922269
1.013185 | 54.118 | 0.01192857 | 0.05932821
1.015961 | 54.136 | 0.02992857 | 0.1488534
1.018737 | 54.131 | 0.02492857 | 0.1239853
1.021513 | 54.115 | 0.008928571 | 0.04440734
1.024289 | 54.123 | 0.01692857 | 0.08419632
1.027065 | 54.131 | 0.02492857 | 0.1239853
1.02984 | 54.108 | 0.001928571 | 0.009591985
1.032616 | 54.135 | 0.02892857 | 0.1438798
1.035392 | 54.118 | 0.01192857 | 0.05932821
1.038168 | 54.142 | 0.03592857 | 0.1786951
1.040944 | 54.144 | 0.03792857 | 0.1886424
1.04372 | 54.112 | 0.005928571 | 0.02948647
1.046495 | 54.152 | 0.04592857 | 0.2284314
1.049271 | 54.113 | 0.006928571 | 0.0344601
1.052047 | 54.124 | 0.01792857 | 0.08916994
1.054823 | 54.111 | 0.004928571 | 0.02451285
1.057599 | 54.102 | -0.004071429 | -0.02024975
1.060375 | 54.123 | 0.01692857 | 0.08419632
1.063151 | 54.141 | 0.03492857 | 0.1737215
1.065926 | 54.104 | -0.002071429 | -0.0103025
1.068702 | 54.119 | 0.01292857 | 0.06430183
1.071478 | 54.089 | -0.01707143 | -0.08490683
1.074254 | 54.109 | 0.002928571 | 0.01456561
1.07703 | 54.122 | 0.01592857 | 0.07922269
1.079806 | 54.105 | -0.001071429 | -0.005328881
1.082582 | 54.095 | -0.01107143 | -0.0550651
1.085357 | 54.134 | 0.02792857 | 0.1389062
1.088133 | 54.113 | 0.006928571 | 0.0344601
1.090909 | 54.128 | 0.02192857 | 0.1090644
1.093685 | 54.119 | 0.01292857 | 0.06430183
1.096461 | 54.124 | 0.01792857 | 0.08916994
1.099237 | 54.127 | 0.02092857 | 0.1040908
1.102012 | 54.112 | 0.005928571 | 0.02948647
1.104788 | 54.115 | 0.008928571 | 0.04440734
1.107564 | 54.095 | -0.01107143 | -0.0550651
1.11034 | 54.112 | 0.005928571 | 0.02948647
1.113116 | 54.124 | 0.01792857 | 0.08916994
1.115892 | 54.125 | 0.01892857 | 0.09414356
1.118668 | 54.135 | 0.02892857 | 0.1438798
1.121443 | 54.097 | -0.009071429 | -0.04511786
1.124219 | 54.098 | -0.008071429 | -0.04014424
1.126995 | 54.145 | 0.03892857 | 0.193616
1.129771 | 54.107 | 0.0009285714 | 0.004618363
1.132547 | 54.114 | 0.007928571 | 0.03943372
1.135323 | 54.132 | 0.02592857 | 0.1289589
1.138099 | 54.089 | -0.01707143 | -0.08490683
1.140874 | 54.099 | -0.007071429 | -0.03517061
1.14365 | 54.121 | 0.01492857 | 0.07424907
1.146426 | 54.113 | 0.006928571 | 0.0344601
1.149202 | 54.104 | -0.002071429 | -0.0103025
1.151978 | 54.116 | 0.009928571 | 0.04938096
1.154754 | 54.131 | 0.02492857 | 0.1239853
1.157529 | 54.136 | 0.02992857 | 0.1488534
1.160305 | 54.129 | 0.02292857 | 0.114038
1.163081 | 54.121 | 0.01492857 | 0.07424907
1.165857 | 54.133 | 0.02692857 | 0.1339325
1.168633 | 54.141 | 0.03492857 | 0.1737215
1.171409 | 54.114 | 0.007928571 | 0.03943372
1.174185 | 54.126 | 0.01992857 | 0.09911718
1.17696 | 54.104 | -0.002071429 | -0.0103025
1.179736 | 54.138 | 0.03192857 | 0.1588006
1.182512 | 54.127 | 0.02092857 | 0.1040908
1.185288 | 54.106 | -7.142857e-05 | -0.0003552587
1.188064 | 54.136 | 0.02992857 | 0.1488534
1.19084 | 54.113 | 0.006928571 | 0.0344601
1.193616 | 54.107 | 0.0009285714 | 0.004618363
1.196391 | 54.136 | 0.02992857 | 0.1488534
1.199167 | 54.097 | -0.009071429 | -0.04511786
1.201943 | 54.127 | 0.02092857 | 0.1040908
1.204719 | 54.118 | 0.01192857 | 0.05932821
1.207495 | 54.136 | 0.02992857 | 0.1488534
1.210271 | 54.097 | -0.009071429 | -0.04511786
1.213046 | 54.129 | 0.02292857 | 0.114038
1.215822 | 54.131 | 0.02492857 | 0.1239853
1.218598 | 54.123 | 0.01692857 | 0.08419632
1.221374 | 54.094 | -0.01207143 | -0.06003872
1.22415 | 54.113 | 0.006928571 | 0.0344601
1.226926 | 54.134 | 0.02792857 | 0.1389062
1.229702 | 54.094 | -0.01207143 | -0.06003872
1.232477 | 54.124 | 0.01792857 | 0.08916994
1.235253 | 54.113 | 0.006928571 | 0.0344601
1.238029 | 54.118 | 0.01192857 | 0.05932821
1.240805 | 54.128 | 0.02192857 | 0.1090644
1.243581 | 54.122 | 0.01592857 | 0.07922269
1.246357 | 54.093 | -0.01307143 | -0.06501235
1.249133 | 54.103 | -0.003071429 | -0.01527612
1.251908 | 54.097 | -0.009071429 | -0.04511786
1.254684 | 54.119 | 0.01292857 | 0.06430183
1.25746 | 54.116 | 0.009928571 | 0.04938096
1.260236 | 54.124 | 0.01792857 | 0.08916994
1.263012 | 54.103 | -0.003071429 | -0.01527612
1.265788 | 54.099 | -0.007071429 | -0.03517061
1.268563 | 54.109 | 0.002928571 | 0.01456561
1.271339 | 54.126 | 0.01992857 | 0.09911718
1.274115 | 54.127 | 0.02092857 | 0.1040908
1.276891 | 54.128 | 0.02192857 | 0.1090644
1.279667 | 54.106 | -7.142857e-05 | -0.0003552587
1.282443 | 54.098 | -0.008071429 | -0.04014424
1.285219 | 54.118 | 0.01192857 | 0.05932821
1.287994 | 54.134 | 0.02792857 | 0.1389062
1.29077 | 54.093 | -0.01307143 | -0.06501235
1.293546 | 54.135 | 0.02892857 | 0.1438798
1.296322 | 54.125 | 0.01892857 | 0.09414356
1.299098 | 54.115 | 0.008928571 | 0.04440734
1.301874 | 54.105 | -0.001071429 | -0.005328881
1.30465 | 54.104 | -0.002071429 | -0.0103025
1.307425 | 54.129 | 0.02292857 | 0.114038
1.310201 | 54.095 | -0.01107143 | -0.0550651
1.312977 | 54.115 | 0.008928571 | 0.04440734
1.315753 | 54.116 | 0.009928571 | 0.04938096
1.318529 | 54.115 | 0.008928571 | 0.04440734
1.321305 | 54.126 | 0.01992857 | 0.09911718
1.32408 | 54.137 | 0.03092857 | 0.153827
1.326856 | 54.102 | -0.004071429 | -0.02024975
1.329632 | 54.103 | -0.003071429 | -0.01527612
1.332408 | 54.095 | -0.01107143 | -0.0550651
1.335184 | 54.112 | 0.005928571 | 0.02948647
1.33796 | 54.111 | 0.004928571 | 0.02451285
1.340736 | 54.107 | 0.0009285714 | 0.004618363
1.343511 | 54.126 | 0.01992857 | 0.09911718
1.346287 | 54.105 | -0.001071429 | -0.005328881
1.349063 | 54.096 | -0.01007143 | -0.05009148
1.351839 | 54.117 | 0.01092857 | 0.05435458
1.354615 | 54.125 | 0.01892857 | 0.09414356
1.357391 | 54.095 | -0.01107143 | -0.0550651
1.360167 | 54.128 | 0.02192857 | 0.1090644
1.362942 | 54.096 | -0.01007143 | -0.05009148
1.365718 | 54.098 | -0.008071429 | -0.04014424
1.368494 | 54.096 | -0.01007143 | -0.05009148
1.37127 | 54.091 | -0.01507143 | -0.07495959
1.374046 | 54.116 | 0.009928571 | 0.04938096
1.376822 | 54.114 | 0.007928571 | 0.03943372
1.379598 | 54.111 | 0.004928571 | 0.02451285
1.382373 | 54.109 | 0.002928571 | 0.01456561
1.385149 | 54.117 | 0.01092857 | 0.05435458
1.387925 | 54.099 | -0.007071429 | -0.03517061
1.390701 | 54.127 | 0.02092857 | 0.1040908
1.393477 | 54.111 | 0.004928571 | 0.02451285
1.396253 | 54.107 | 0.0009285714 | 0.004618363
1.399028 | 54.098 | -0.008071429 | -0.04014424
1.401804 | 54.113 | 0.006928571 | 0.0344601
1.40458 | 54.123 | 0.01692857 | 0.08419632
1.407356 | 54.099 | -0.007071429 | -0.03517061
1.410132 | 54.103 | -0.003071429 | -0.01527612
1.412908 | 54.092 | -0.01407143 | -0.06998597
1.415684 | 54.127 | 0.02092857 | 0.1040908
1.418459 | 54.108 | 0.001928571 | 0.009591985
1.421235 | 54.117 | 0.01092857 | 0.05435458
1.424011 | 54.103 | -0.003071429 | -0.01527612
1.426787 | 54.106 | -7.142857e-05 | -0.0003552587
1.429563 | 54.109 | 0.002928571 | 0.01456561
1.432339 | 54.109 | 0.002928571 | 0.01456561
1.435115 | 54.096 | -0.01007143 | -0.05009148
1.43789 | 54.096 | -0.01007143 | -0.05009148
1.440666 | 54.119 | 0.01292857 | 0.06430183
1.443442 | 54.108 | 0.001928571 | 0.009591985
1.446218 | 54.102 | -0.004071429 | -0.02024975
1.448994 | 54.098 | -0.008071429 | -0.04014424
1.45177 | 54.102 | -0.004071429 | -0.02024975
1.454545 | 54.087 | -0.01907143 | -0.09485408
1.457321 | 54.114 | 0.007928571 | 0.03943372
1.460097 | 54.117 | 0.01092857 | 0.05435458
1.462873 | 54.109 | 0.002928571 | 0.01456561
1.465649 | 54.113 | 0.006928571 | 0.0344601
1.468425 | 54.097 | -0.009071429 | -0.04511786
1.471201 | 54.113 | 0.006928571 | 0.0344601
1.473976 | 54.126 | 0.01992857 | 0.09911718
1.476752 | 54.112 | 0.005928571 | 0.02948647
1.479528 | 54.106 | -7.142857e-05 | -0.0003552587
1.482304 | 54.102 | -0.004071429 | -0.02024975
1.48508 | 54.114 | 0.007928571 | 0.03943372
1.487856 | 54.083 | -0.02307143 | -0.1147486
1.490632 | 54.123 | 0.01692857 | 0.08419632
1.493407 | 54.091 | -0.01507143 | -0.07495959
1.496183 | 54.113 | 0.006928571 | 0.0344601
1.498959 | 54.087 | -0.01907143 | -0.09485408
1.501735 | 54.115 | 0.008928571 | 0.04440734
1.504511 | 54.093 | -0.01307143 | -0.06501235
1.507287 | 54.101 | -0.005071429 | -0.02522337
1.510062 | 54.11 | 0.003928571 | 0.01953923
1.512838 | 54.125 | 0.01892857 | 0.09414356
1.515614 | 54.103 | -0.003071429 | -0.01527612
1.51839 | 54.092 | -0.01407143 | -0.06998597
1.521166 | 54.123 | 0.01692857 | 0.08419632
1.523942 | 54.115 | 0.008928571 | 0.04440734
1.526718 | 54.102 | -0.004071429 | -0.02024975
1.529493 | 54.112 | 0.005928571 | 0.02948647
1.532269 | 54.115 | 0.008928571 | 0.04440734
1.535045 | 54.092 | -0.01407143 | -0.06998597
1.537821 | 54.115 | 0.008928571 | 0.04440734
1.540597 | 54.115 | 0.008928571 | 0.04440734
1.543373 | 54.109 | 0.002928571 | 0.01456561
1.546149 | 54.115 | 0.008928571 | 0.04440734
1.548924 | 54.116 | 0.009928571 | 0.04938096
1.5517 | 54.114 | 0.007928571 | 0.03943372
1.554476 | 54.126 | 0.01992857 | 0.09911718
1.557252 | 54.104 | -0.002071429 | -0.0103025
1.560028 | 54.103 | -0.003071429 | -0.01527612
1.562804 | 54.089 | -0.01707143 | -0.08490683
1.565579 | 54.119 | 0.01292857 | 0.06430183
1.568355 | 54.117 | 0.01092857 | 0.05435458
1.571131 | 54.116 | 0.009928571 | 0.04938096
1.573907 | 54.119 | 0.01292857 | 0.06430183
1.576683 | 54.115 | 0.008928571 | 0.04440734
1.579459 | 54.128 | 0.02192857 | 0.1090644
1.582235 | 54.112 | 0.005928571 | 0.02948647
1.58501 | 54.093 | -0.01307143 | -0.06501235
1.587786 | 54.123 | 0.01692857 | 0.08419632
1.590562 | 54.113 | 0.006928571 | 0.0344601
1.593338 | 54.097 | -0.009071429 | -0.04511786
1.596114 | 54.117 | 0.01092857 | 0.05435458
1.59889 | 54.112 | 0.005928571 | 0.02948647
1.601666 | 54.101 | -0.005071429 | -0.02522337
1.604441 | 54.119 | 0.01292857 | 0.06430183
1.607217 | 54.114 | 0.007928571 | 0.03943372
1.609993 | 54.086 | -0.02007143 | -0.0998277
1.612769 | 54.127 | 0.02092857 | 0.1040908
1.615545 | 54.127 | 0.02092857 | 0.1040908
1.618321 | 54.122 | 0.01592857 | 0.07922269
1.621096 | 54.115 | 0.008928571 | 0.04440734
1.623872 | 54.143 | 0.03692857 | 0.1836688
1.626648 | 54.114 | 0.007928571 | 0.03943372
1.629424 | 54.102 | -0.004071429 | -0.02024975
1.6322 | 54.153 | 0.04692857 | 0.233405
1.634976 | 54.118 | 0.01192857 | 0.05932821
1.637752 | 54.125 | 0.01892857 | 0.09414356
1.640527 | 54.135 | 0.02892857 | 0.1438798
1.643303 | 54.133 | 0.02692857 | 0.1339325
1.646079 | 54.138 | 0.03192857 | 0.1588006
1.648855 | 54.125 | 0.01892857 | 0.09414356
1.651631 | 54.114 | 0.007928571 | 0.03943372
1.654407 | 54.107 | 0.0009285714 | 0.004618363
1.657183 | 54.081 | -0.02507143 | -0.1246958
1.659958 | 54.131 | 0.02492857 | 0.1239853
1.662734 | 54.116 | 0.009928571 | 0.04938096
1.66551 | 54.113 | 0.006928571 | 0.0344601
1.668286 | 54.134 | 0.02792857 | 0.1389062
1.671062 | 54.108 | 0.001928571 | 0.009591985
1.673838 | 54.113 | 0.006928571 | 0.0344601
1.676613 | 54.131 | 0.02492857 | 0.1239853
1.679389 | 54.103 | -0.003071429 | -0.01527612
1.682165 | 54.114 | 0.007928571 | 0.03943372
1.684941 | 54.114 | 0.007928571 | 0.03943372
1.687717 | 54.128 | 0.02192857 | 0.1090644
1.690493 | 54.114 | 0.007928571 | 0.03943372
1.693269 | 54.119 | 0.01292857 | 0.06430183
1.696044 | 54.123 | 0.01692857 | 0.08419632
1.69882 | 54.118 | 0.01192857 | 0.05932821
1.701596 | 54.131 | 0.02492857 | 0.1239853
1.704372 | 54.124 | 0.01792857 | 0.08916994
1.707148 | 54.084 | -0.02207143 | -0.1097749
1.709924 | 54.118 | 0.01192857 | 0.05932821
1.7127 | 54.114 | 0.007928571 | 0.03943372
1.715475 | 54.119 | 0.01292857 | 0.06430183
1.718251 | 54.125 | 0.01892857 | 0.09414356
1.721027 | 54.123 | 0.01692857 | 0.08419632
1.723803 | 54.111 | 0.004928571 | 0.02451285
1.726579 | 54.129 | 0.02292857 | 0.114038
1.729355 | 54.109 | 0.002928571 | 0.01456561
1.73213 | 54.109 | 0.002928571 | 0.01456561
1.734906 | 54.102 | -0.004071429 | -0.02024975
1.737682 | 54.115 | 0.008928571 | 0.04440734
1.740458 | 54.134 | 0.02792857 | 0.1389062
1.743234 | 54.116 | 0.009928571 | 0.04938096
1.74601 | 54.111 | 0.004928571 | 0.02451285
1.748786 | 54.125 | 0.01892857 | 0.09414356
1.751561 | 54.108 | 0.001928571 | 0.009591985
1.754337 | 54.119 | 0.01292857 | 0.06430183
1.757113 | 54.123 | 0.01692857 | 0.08419632
1.759889 | 54.093 | -0.01307143 | -0.06501235
1.762665 | 54.093 | -0.01307143 | -0.06501235
1.765441 | 54.147 | 0.04092857 | 0.2035632
1.768217 | 54.117 | 0.01092857 | 0.05435458
1.770992 | 54.141 | 0.03492857 | 0.1737215
1.773768 | 54.094 | -0.01207143 | -0.06003872
1.776544 | 54.129 | 0.02292857 | 0.114038
1.77932 | 54.126 | 0.01992857 | 0.09911718
1.782096 | 54.122 | 0.01592857 | 0.07922269
1.784872 | 54.134 | 0.02792857 | 0.1389062
1.787647 | 54.114 | 0.007928571 | 0.03943372
1.790423 | 54.116 | 0.009928571 | 0.04938096
1.793199 | 54.113 | 0.006928571 | 0.0344601
1.795975 | 54.135 | 0.02892857 | 0.1438798
1.798751 | 54.103 | -0.003071429 | -0.01527612
1.801527 | 54.102 | -0.004071429 | -0.02024975
1.804303 | 54.107 | 0.0009285714 | 0.004618363
1.807078 | 54.123 | 0.01692857 | 0.08419632
1.809854 | 54.122 | 0.01592857 | 0.07922269
1.81263 | 54.118 | 0.01192857 | 0.05932821
1.815406 | 54.102 | -0.004071429 | -0.02024975
1.818182 | 54.144 | 0.03792857 | 0.1886424
1.820958 | 54.129 | 0.02292857 | 0.114038
1.823734 | 54.114 | 0.007928571 | 0.03943372
1.826509 | 54.122 | 0.01592857 | 0.07922269
1.829285 | 54.107 | 0.0009285714 | 0.004618363
1.832061 | 54.135 | 0.02892857 | 0.1438798
1.834837 | 54.115 | 0.008928571 | 0.04440734
1.837613 | 54.132 | 0.02592857 | 0.1289589
1.840389 | 54.126 | 0.01992857 | 0.09911718
1.843164 | 54.118 | 0.01192857 | 0.05932821
1.84594 | 54.158 | 0.05192857 | 0.2582731
1.848716 | 54.117 | 0.01092857 | 0.05435458
1.851492 | 54.116 | 0.009928571 | 0.04938096
1.854268 | 54.129 | 0.02292857 | 0.114038
1.857044 | 54.129 | 0.02292857 | 0.114038
1.85982 | 54.144 | 0.03792857 | 0.1886424
1.862595 | 54.127 | 0.02092857 | 0.1040908
1.865371 | 54.128 | 0.02192857 | 0.1090644
1.868147 | 54.118 | 0.01192857 | 0.05932821
1.870923 | 54.131 | 0.02492857 | 0.1239853
1.873699 | 54.121 | 0.01492857 | 0.07424907
1.876475 | 54.105 | -0.001071429 | -0.005328881
1.879251 | 54.133 | 0.02692857 | 0.1339325
1.882026 | 54.124 | 0.01792857 | 0.08916994
1.884802 | 54.123 | 0.01692857 | 0.08419632
1.887578 | 54.127 | 0.02092857 | 0.1040908
1.890354 | 54.123 | 0.01692857 | 0.08419632
1.89313 | 54.135 | 0.02892857 | 0.1438798
1.895906 | 54.151 | 0.04492857 | 0.2234577
1.898681 | 54.113 | 0.006928571 | 0.0344601
1.901457 | 54.113 | 0.006928571 | 0.0344601
1.904233 | 54.115 | 0.008928571 | 0.04440734
1.907009 | 54.123 | 0.01692857 | 0.08419632
1.909785 | 54.136 | 0.02992857 | 0.1488534
1.912561 | 54.121 | 0.01492857 | 0.07424907
1.915337 | 54.138 | 0.03192857 | 0.1588006
1.918112 | 54.138 | 0.03192857 | 0.1588006
1.920888 | 54.114 | 0.007928571 | 0.03943372
1.923664 | 54.142 | 0.03592857 | 0.1786951
1.92644 | 54.133 | 0.02692857 | 0.1339325
1.929216 | 54.136 | 0.02992857 | 0.1488534
1.931992 | 54.101 | -0.005071429 | -0.02522337
1.934768 | 54.123 | 0.01692857 | 0.08419632
1.937543 | 54.143 | 0.03692857 | 0.1836688
1.940319 | 54.153 | 0.04692857 | 0.233405
1.943095 | 54.145 | 0.03892857 | 0.193616
1.945871 | 54.147 | 0.04092857 | 0.2035632
1.948647 | 54.137 | 0.03092857 | 0.153827
1.951423 | 54.128 | 0.02192857 | 0.1090644
1.954198 | 54.126 | 0.01992857 | 0.09911718
1.956974 | 54.129 | 0.02292857 | 0.114038
1.95975 | 54.122 | 0.01592857 | 0.07922269
1.962526 | 54.145 | 0.03892857 | 0.193616
1.965302 | 54.131 | 0.02492857 | 0.1239853
1.968078 | 54.126 | 0.01992857 | 0.09911718
1.970854 | 54.159 | 0.05292857 | 0.2632467
1.973629 | 54.129 | 0.02292857 | 0.114038
1.976405 | 54.152 | 0.04592857 | 0.2284314
1.979181 | 54.129 | 0.02292857 | 0.114038
1.981957 | 54.135 | 0.02892857 | 0.1438798
1.984733 | 54.107 | 0.0009285714 | 0.004618363
1.987509 | 54.122 | 0.01592857 | 0.07922269
1.990285 | 54.149 | 0.04292857 | 0.2135105
1.99306 | 54.143 | 0.03692857 | 0.1836688
1.995836 | 54.123 | 0.01692857 | 0.08419632
1.998612 | 54.134 | 0.02792857 | 0.1389062
2.001388 | 54.116 | 0.009928571 | 0.04938096
2.004164 | 54.121 | 0.01492857 | 0.07424907
2.00694 | 54.115 | 0.008928571 | 0.04440734
2.009715 | 54.122 | 0.01592857 | 0.07922269
2.012491 | 54.133 | 0.02692857 | 0.1339325
2.015267 | 54.118 | 0.01192857 | 0.05932821
2.018043 | 54.131 | 0.02492857 | 0.1239853
2.020819 | 54.142 | 0.03592857 | 0.1786951
2.023595 | 54.149 | 0.04292857 | 0.2135105
2.026371 | 54.111 | 0.004928571 | 0.02451285
2.029146 | 54.132 | 0.02592857 | 0.1289589
2.031922 | 54.141 | 0.03492857 | 0.1737215
2.034698 | 54.117 | 0.01092857 | 0.05435458
2.037474 | 54.127 | 0.02092857 | 0.1040908
2.04025 | 54.147 | 0.04092857 | 0.2035632
2.043026 | 54.136 | 0.02992857 | 0.1488534
2.045802 | 54.139 | 0.03292857 | 0.1637743
2.048577 | 54.095 | -0.01107143 | -0.0550651
2.051353 | 54.131 | 0.02492857 | 0.1239853
2.054129 | 54.138 | 0.03192857 | 0.1588006
2.056905 | 54.129 | 0.02292857 | 0.114038
2.059681 | 54.107 | 0.0009285714 | 0.004618363
2.062457 | 54.107 | 0.0009285714 | 0.004618363
2.065232 | 54.141 | 0.03492857 | 0.1737215
2.068008 | 54.118 | 0.01192857 | 0.05932821
2.070784 | 54.116 | 0.009928571 | 0.04938096
2.07356 | 54.121 | 0.01492857 | 0.07424907
2.076336 | 54.133 | 0.02692857 | 0.1339325
2.079112 | 54.128 | 0.02192857 | 0.1090644
2.081888 | 54.127 | 0.02092857 | 0.1040908
2.084663 | 54.148 | 0.04192857 | 0.2085369
2.087439 | 54.115 | 0.008928571 | 0.04440734
2.090215 | 54.119 | 0.01292857 | 0.06430183
2.092991 | 54.114 | 0.007928571 | 0.03943372
2.095767 | 54.132 | 0.02592857 | 0.1289589
2.098543 | 54.158 | 0.05192857 | 0.2582731
2.101319 | 54.164 | 0.05792857 | 0.2881148
2.104094 | 54.111 | 0.004928571 | 0.02451285
2.10687 | 54.131 | 0.02492857 | 0.1239853
2.109646 | 54.127 | 0.02092857 | 0.1040908
2.112422 | 54.127 | 0.02092857 | 0.1040908
2.115198 | 54.122 | 0.01592857 | 0.07922269
2.117974 | 54.121 | 0.01492857 | 0.07424907
2.120749 | 54.117 | 0.01092857 | 0.05435458
2.123525 | 54.134 | 0.02792857 | 0.1389062
2.126301 | 54.138 | 0.03192857 | 0.1588006
2.129077 | 54.144 | 0.03792857 | 0.1886424
2.131853 | 54.134 | 0.02792857 | 0.1389062
2.134629 | 54.115 | 0.008928571 | 0.04440734
2.137405 | 54.145 | 0.03892857 | 0.193616
2.14018 | 54.145 | 0.03892857 | 0.193616
2.142956 | 54.154 | 0.04792857 | 0.2383786
2.145732 | 54.135 | 0.02892857 | 0.1438798
2.148508 | 54.119 | 0.01292857 | 0.06430183
2.151284 | 54.109 | 0.002928571 | 0.01456561
2.15406 | 54.147 | 0.04092857 | 0.2035632
2.156836 | 54.128 | 0.02192857 | 0.1090644
2.159611 | 54.118 | 0.01192857 | 0.05932821
2.162387 | 54.159 | 0.05292857 | 0.2632467
2.165163 | 54.143 | 0.03692857 | 0.1836688
2.167939 | 54.125 | 0.01892857 | 0.09414356
2.170715 | 54.128 | 0.02192857 | 0.1090644
2.173491 | 54.134 | 0.02792857 | 0.1389062
2.176266 | 54.137 | 0.03092857 | 0.153827
2.179042 | 54.147 | 0.04092857 | 0.2035632
2.181818 | 54.126 | 0.01992857 | 0.09911718
2.184594 | 54.143 | 0.03692857 | 0.1836688
2.18737 | 54.136 | 0.02992857 | 0.1488534
2.190146 | 54.144 | 0.03792857 | 0.1886424
2.192922 | 54.155 | 0.04892857 | 0.2433522
2.195697 | 54.129 | 0.02292857 | 0.114038
2.198473 | 54.154 | 0.04792857 | 0.2383786
2.201249 | 54.133 | 0.02692857 | 0.1339325
2.204025 | 54.148 | 0.04192857 | 0.2085369
2.206801 | 54.132 | 0.02592857 | 0.1289589
2.209577 | 54.152 | 0.04592857 | 0.2284314
2.212353 | 54.135 | 0.02892857 | 0.1438798
2.215128 | 54.146 | 0.03992857 | 0.1985896
2.217904 | 54.155 | 0.04892857 | 0.2433522
2.22068 | 54.166 | 0.05992857 | 0.2980621
2.223456 | 54.138 | 0.03192857 | 0.1588006
2.226232 | 54.131 | 0.02492857 | 0.1239853
2.229008 | 54.132 | 0.02592857 | 0.1289589
2.231783 | 54.144 | 0.03792857 | 0.1886424
2.234559 | 54.162 | 0.05592857 | 0.2781676
2.237335 | 54.111 | 0.004928571 | 0.02451285
2.240111 | 54.128 | 0.02192857 | 0.1090644
2.242887 | 54.131 | 0.02492857 | 0.1239853
2.245663 | 54.131 | 0.02492857 | 0.1239853
2.248439 | 54.126 | 0.01992857 | 0.09911718
2.251214 | 54.154 | 0.04792857 | 0.2383786
2.25399 | 54.138 | 0.03192857 | 0.1588006
2.256766 | 54.111 | 0.004928571 | 0.02451285
2.259542 | 54.133 | 0.02692857 | 0.1339325
2.262318 | 54.145 | 0.03892857 | 0.193616
2.265094 | 54.141 | 0.03492857 | 0.1737215
2.26787 | 54.155 | 0.04892857 | 0.2433522
2.270645 | 54.147 | 0.04092857 | 0.2035632
2.273421 | 54.151 | 0.04492857 | 0.2234577
2.276197 | 54.144 | 0.03792857 | 0.1886424
2.278973 | 54.152 | 0.04592857 | 0.2284314
2.281749 | 54.128 | 0.02192857 | 0.1090644
2.284525 | 54.149 | 0.04292857 | 0.2135105
2.2873 | 54.136 | 0.02992857 | 0.1488534
2.290076 | 54.146 | 0.03992857 | 0.1985896
2.292852 | 54.145 | 0.03892857 | 0.193616
2.295628 | 54.163 | 0.05692857 | 0.2831412
2.298404 | 54.146 | 0.03992857 | 0.1985896
2.30118 | 54.149 | 0.04292857 | 0.2135105
2.303956 | 54.121 | 0.01492857 | 0.07424907
2.306731 | 54.152 | 0.04592857 | 0.2284314
2.309507 | 54.142 | 0.03592857 | 0.1786951
2.312283 | 54.137 | 0.03092857 | 0.153827
2.315059 | 54.127 | 0.02092857 | 0.1040908
2.317835 | 54.143 | 0.03692857 | 0.1836688
2.320611 | 54.124 | 0.01792857 | 0.08916994
2.323387 | 54.136 | 0.02992857 | 0.1488534
2.326162 | 54.129 | 0.02292857 | 0.114038
2.328938 | 54.143 | 0.03692857 | 0.1836688
2.331714 | 54.15 | 0.04392857 | 0.2184841
2.33449 | 54.12 | 0.01392857 | 0.06927545
2.337266 | 54.152 | 0.04592857 | 0.2284314
2.340042 | 54.134 | 0.02792857 | 0.1389062
2.342817 | 54.126 | 0.01992857 | 0.09911718
2.345593 | 54.136 | 0.02992857 | 0.1488534
2.348369 | 54.129 | 0.02292857 | 0.114038
2.351145 | 54.154 | 0.04792857 | 0.2383786
2.353921 | 54.166 | 0.05992857 | 0.2980621
2.356697 | 54.139 | 0.03292857 | 0.1637743
2.359473 | 54.157 | 0.05092857 | 0.2532995
2.362248 | 54.137 | 0.03092857 | 0.153827
2.365024 | 54.161 | 0.05492857 | 0.273194
2.3678 | 54.137 | 0.03092857 | 0.153827
2.370576 | 54.148 | 0.04192857 | 0.2085369
2.373352 | 54.139 | 0.03292857 | 0.1637743
2.376128 | 54.125 | 0.01892857 | 0.09414356
2.378904 | 54.125 | 0.01892857 | 0.09414356
2.381679 | 54.145 | 0.03892857 | 0.193616
2.384455 | 54.176 | 0.06992857 | 0.3477983
2.387231 | 54.123 | 0.01692857 | 0.08419632
2.390007 | 54.14 | 0.03392857 | 0.1687479
2.392783 | 54.15 | 0.04392857 | 0.2184841
2.395559 | 54.13 | 0.02392857 | 0.1190117
2.398334 | 54.134 | 0.02792857 | 0.1389062
2.40111 | 54.118 | 0.01192857 | 0.05932821
2.403886 | 54.127 | 0.02092857 | 0.1040908
2.406662 | 54.131 | 0.02492857 | 0.1239853
2.409438 | 54.146 | 0.03992857 | 0.1985896
2.412214 | 54.15 | 0.04392857 | 0.2184841
2.41499 | 54.113 | 0.006928571 | 0.0344601
2.417765 | 54.167 | 0.06092857 | 0.3030357
2.420541 | 54.159 | 0.05292857 | 0.2632467
2.423317 | 54.14 | 0.03392857 | 0.1687479
2.426093 | 54.127 | 0.02092857 | 0.1040908
2.428869 | 54.158 | 0.05192857 | 0.2582731
2.431645 | 54.134 | 0.02792857 | 0.1389062
2.434421 | 54.156 | 0.04992857 | 0.2483258
2.437196 | 54.154 | 0.04792857 | 0.2383786
2.439972 | 54.126 | 0.01992857 | 0.09911718
2.442748 | 54.11 | 0.003928571 | 0.01953923
2.445524 | 54.126 | 0.01992857 | 0.09911718
2.4483 | 54.132 | 0.02592857 | 0.1289589
2.451076 | 54.153 | 0.04692857 | 0.233405
2.453851 | 54.146 | 0.03992857 | 0.1985896
2.456627 | 54.135 | 0.02892857 | 0.1438798
2.459403 | 54.143 | 0.03692857 | 0.1836688
2.462179 | 54.139 | 0.03292857 | 0.1637743
2.464955 | 54.14 | 0.03392857 | 0.1687479
2.467731 | 54.144 | 0.03792857 | 0.1886424
2.470507 | 54.179 | 0.07292857 | 0.3627192
2.473282 | 54.136 | 0.02992857 | 0.1488534
2.476058 | 54.158 | 0.05192857 | 0.2582731
2.478834 | 54.147 | 0.04092857 | 0.2035632
2.48161 | 54.167 | 0.06092857 | 0.3030357
2.484386 | 54.132 | 0.02592857 | 0.1289589
2.487162 | 54.145 | 0.03892857 | 0.193616
2.489938 | 54.14 | 0.03392857 | 0.1687479
2.492713 | 54.13 | 0.02392857 | 0.1190117
2.495489 | 54.145 | 0.03892857 | 0.193616
2.498265 | 54.15 | 0.04392857 | 0.2184841
2.501041 | 54.16 | 0.05392857 | 0.2682203
2.503817 | 54.15 | 0.04392857 | 0.2184841
2.506593 | 54.158 | 0.05192857 | 0.2582731
2.509368 | 54.132 | 0.02592857 | 0.1289589
2.512144 | 54.162 | 0.05592857 | 0.2781676
2.51492 | 54.149 | 0.04292857 | 0.2135105
2.517696 | 54.162 | 0.05592857 | 0.2781676
2.520472 | 54.138 | 0.03192857 | 0.1588006
2.523248 | 54.131 | 0.02492857 | 0.1239853
2.526024 | 54.118 | 0.01192857 | 0.05932821
2.528799 | 54.138 | 0.03192857 | 0.1588006
2.531575 | 54.127 | 0.02092857 | 0.1040908
2.534351 | 54.128 | 0.02192857 | 0.1090644
2.537127 | 54.136 | 0.02992857 | 0.1488534
2.539903 | 54.135 | 0.02892857 | 0.1438798
2.542679 | 54.141 | 0.03492857 | 0.1737215
2.545455 | 54.156 | 0.04992857 | 0.2483258
2.54823 | 54.128 | 0.02192857 | 0.1090644
2.551006 | 54.136 | 0.02992857 | 0.1488534
2.553782 | 54.153 | 0.04692857 | 0.233405
2.556558 | 54.138 | 0.03192857 | 0.1588006
2.559334 | 54.147 | 0.04092857 | 0.2035632
2.56211 | 54.133 | 0.02692857 | 0.1339325
2.564885 | 54.138 | 0.03192857 | 0.1588006
2.567661 | 54.145 | 0.03892857 | 0.193616
2.570437 | 54.135 | 0.02892857 | 0.1438798
2.573213 | 54.141 | 0.03492857 | 0.1737215
2.575989 | 54.12 | 0.01392857 | 0.06927545
2.578765 | 54.142 | 0.03592857 | 0.1786951
2.581541 | 54.172 | 0.06592857 | 0.3279038
2.584316 | 54.133 | 0.02692857 | 0.1339325
2.587092 | 54.141 | 0.03492857 | 0.1737215
2.589868 | 54.143 | 0.03692857 | 0.1836688
2.592644 | 54.14 | 0.03392857 | 0.1687479
2.59542 | 54.138 | 0.03192857 | 0.1588006
2.598196 | 54.138 | 0.03192857 | 0.1588006
2.600972 | 54.106 | -7.142857e-05 | -0.0003552587
2.603747 | 54.155 | 0.04892857 | 0.2433522
2.606523 | 54.151 | 0.04492857 | 0.2234577
2.609299 | 54.125 | 0.01892857 | 0.09414356
2.612075 | 54.14 | 0.03392857 | 0.1687479
2.614851 | 54.161 | 0.05492857 | 0.273194
2.617627 | 54.157 | 0.05092857 | 0.2532995
2.620402 | 54.129 | 0.02292857 | 0.114038
2.623178 | 54.133 | 0.02692857 | 0.1339325
2.625954 | 54.142 | 0.03592857 | 0.1786951
2.62873 | 54.142 | 0.03592857 | 0.1786951
2.631506 | 54.131 | 0.02492857 | 0.1239853
2.634282 | 54.143 | 0.03692857 | 0.1836688
2.637058 | 54.149 | 0.04292857 | 0.2135105
2.639833 | 54.13 | 0.02392857 | 0.1190117
2.642609 | 54.145 | 0.03892857 | 0.193616
2.645385 | 54.17 | 0.06392857 | 0.3179566
2.648161 | 54.136 | 0.02992857 | 0.1488534
2.650937 | 54.126 | 0.01992857 | 0.09911718
2.653713 | 54.11 | 0.003928571 | 0.01953923
2.656489 | 54.16 | 0.05392857 | 0.2682203
2.659264 | 54.154 | 0.04792857 | 0.2383786
2.66204 | 54.136 | 0.02992857 | 0.1488534
2.664816 | 54.142 | 0.03592857 | 0.1786951
2.667592 | 54.137 | 0.03092857 | 0.153827
2.670368 | 54.18 | 0.07392857 | 0.3676928
2.673144 | 54.147 | 0.04092857 | 0.2035632
2.67592 | 54.124 | 0.01792857 | 0.08916994
2.678695 | 54.13 | 0.02392857 | 0.1190117
2.681471 | 54.144 | 0.03792857 | 0.1886424
2.684247 | 54.147 | 0.04092857 | 0.2035632
2.687023 | 54.149 | 0.04292857 | 0.2135105
2.689799 | 54.141 | 0.03492857 | 0.1737215
2.692575 | 54.17 | 0.06392857 | 0.3179566
2.69535 | 54.139 | 0.03292857 | 0.1637743
2.698126 | 54.129 | 0.02292857 | 0.114038
2.700902 | 54.16 | 0.05392857 | 0.2682203
2.703678 | 54.158 | 0.05192857 | 0.2582731
2.706454 | 54.144 | 0.03792857 | 0.1886424
2.70923 | 54.162 | 0.05592857 | 0.2781676
2.712006 | 54.144 | 0.03792857 | 0.1886424
2.714781 | 54.142 | 0.03592857 | 0.1786951
2.717557 | 54.134 | 0.02792857 | 0.1389062
2.720333 | 54.14 | 0.03392857 | 0.1687479
2.723109 | 54.129 | 0.02292857 | 0.114038
2.725885 | 54.178 | 0.07192857 | 0.3577455
2.728661 | 54.146 | 0.03992857 | 0.1985896
2.731437 | 54.13 | 0.02392857 | 0.1190117
2.734212 | 54.178 | 0.07192857 | 0.3577455
2.736988 | 54.15 | 0.04392857 | 0.2184841
2.739764 | 54.135 | 0.02892857 | 0.1438798
2.74254 | 54.166 | 0.05992857 | 0.2980621
2.745316 | 54.142 | 0.03592857 | 0.1786951
2.748092 | 54.15 | 0.04392857 | 0.2184841
2.750867 | 54.153 | 0.04692857 | 0.233405
2.753643 | 54.152 | 0.04592857 | 0.2284314
2.756419 | 54.149 | 0.04292857 | 0.2135105
2.759195 | 54.153 | 0.04692857 | 0.233405
2.761971 | 54.153 | 0.04692857 | 0.233405
2.764747 | 54.138 | 0.03192857 | 0.1588006
2.767523 | 54.158 | 0.05192857 | 0.2582731
2.770298 | 54.118 | 0.01192857 | 0.05932821
2.773074 | 54.153 | 0.04692857 | 0.233405
2.77585 | 54.14 | 0.03392857 | 0.1687479
2.778626 | 54.157 | 0.05092857 | 0.2532995
2.781402 | 54.168 | 0.06192857 | 0.3080093
2.784178 | 54.11 | 0.003928571 | 0.01953923
2.786954 | 54.16 | 0.05392857 | 0.2682203
2.789729 | 54.15 | 0.04392857 | 0.2184841
2.792505 | 54.146 | 0.03992857 | 0.1985896
2.795281 | 54.147 | 0.04092857 | 0.2035632
2.798057 | 54.14 | 0.03392857 | 0.1687479
2.800833 | 54.132 | 0.02592857 | 0.1289589
2.803609 | 54.131 | 0.02492857 | 0.1239853
2.806384 | 54.145 | 0.03892857 | 0.193616
2.80916 | 54.155 | 0.04892857 | 0.2433522
2.811936 | 54.138 | 0.03192857 | 0.1588006
2.814712 | 54.155 | 0.04892857 | 0.2433522
2.817488 | 54.117 | 0.01092857 | 0.05435458
2.820264 | 54.149 | 0.04292857 | 0.2135105
2.82304 | 54.112 | 0.005928571 | 0.02948647
2.825815 | 54.157 | 0.05092857 | 0.2532995
2.828591 | 54.152 | 0.04592857 | 0.2284314
2.831367 | 54.157 | 0.05092857 | 0.2532995
2.834143 | 54.165 | 0.05892857 | 0.2930884
2.836919 | 54.119 | 0.01292857 | 0.06430183
2.839695 | 54.146 | 0.03992857 | 0.1985896
2.842471 | 54.162 | 0.05592857 | 0.2781676
2.845246 | 54.142 | 0.03592857 | 0.1786951
2.848022 | 54.122 | 0.01592857 | 0.07922269
2.850798 | 54.151 | 0.04492857 | 0.2234577
2.853574 | 54.151 | 0.04492857 | 0.2234577
2.85635 | 54.146 | 0.03992857 | 0.1985896
2.859126 | 54.148 | 0.04192857 | 0.2085369
2.861901 | 54.136 | 0.02992857 | 0.1488534
2.864677 | 54.132 | 0.02592857 | 0.1289589
2.867453 | 54.143 | 0.03692857 | 0.1836688
2.870229 | 54.154 | 0.04792857 | 0.2383786
2.873005 | 54.149 | 0.04292857 | 0.2135105
2.875781 | 54.13 | 0.02392857 | 0.1190117
2.878557 | 54.145 | 0.03892857 | 0.193616
2.881332 | 54.152 | 0.04592857 | 0.2284314
2.884108 | 54.147 | 0.04092857 | 0.2035632
2.886884 | 54.132 | 0.02592857 | 0.1289589
2.88966 | 54.135 | 0.02892857 | 0.1438798
2.892436 | 54.147 | 0.04092857 | 0.2035632
2.895212 | 54.13 | 0.02392857 | 0.1190117
2.897988 | 54.14 | 0.03392857 | 0.1687479
2.900763 | 54.148 | 0.04192857 | 0.2085369
2.903539 | 54.148 | 0.04192857 | 0.2085369
2.906315 | 54.16 | 0.05392857 | 0.2682203
2.909091 | 54.142 | 0.03592857 | 0.1786951
2.911867 | 54.135 | 0.02892857 | 0.1438798
2.914643 | 54.122 | 0.01592857 | 0.07922269
2.917418 | 54.151 | 0.04492857 | 0.2234577
2.920194 | 54.154 | 0.04792857 | 0.2383786
2.92297 | 54.161 | 0.05492857 | 0.273194
2.925746 | 54.124 | 0.01792857 | 0.08916994
2.928522 | 54.133 | 0.02692857 | 0.1339325
2.931298 | 54.142 | 0.03592857 | 0.1786951
2.934074 | 54.142 | 0.03592857 | 0.1786951
2.936849 | 54.12 | 0.01392857 | 0.06927545
2.939625 | 54.125 | 0.01892857 | 0.09414356
2.942401 | 54.142 | 0.03592857 | 0.1786951
2.945177 | 54.122 | 0.01592857 | 0.07922269
2.947953 | 54.137 | 0.03092857 | 0.153827
2.950729 | 54.147 | 0.04092857 | 0.2035632
2.953505 | 54.149 | 0.04292857 | 0.2135105
2.95628 | 54.148 | 0.04192857 | 0.2085369
2.959056 | 54.121 | 0.01492857 | 0.07424907
2.961832 | 54.155 | 0.04892857 | 0.2433522
2.964608 | 54.137 | 0.03092857 | 0.153827
2.967384 | 54.139 | 0.03292857 | 0.1637743
2.97016 | 54.126 | 0.01992857 | 0.09911718
2.972935 | 54.126 | 0.01992857 | 0.09911718
2.975711 | 54.173 | 0.06692857 | 0.3328774
2.978487 | 54.126 | 0.01992857 | 0.09911718
2.981263 | 54.143 | 0.03692857 | 0.1836688
2.984039 | 54.149 | 0.04292857 | 0.2135105
2.986815 | 54.167 | 0.06092857 | 0.3030357
2.989591 | 54.145 | 0.03892857 | 0.193616
2.992366 | 54.141 | 0.03492857 | 0.1737215
2.995142 | 54.132 | 0.02592857 | 0.1289589
2.997918 | 54.161 | 0.05492857 | 0.273194
3.000694 | 54.147 | 0.04092857 | 0.2035632
3.00347 | 54.146 | 0.03992857 | 0.1985896
3.006246 | 54.153 | 0.04692857 | 0.233405
3.009022 | 54.156 | 0.04992857 | 0.2483258
3.011797 | 54.131 | 0.02492857 | 0.1239853
3.014573 | 54.162 | 0.05592857 | 0.2781676
3.017349 | 54.136 | 0.02992857 | 0.1488534
3.020125 | 54.133 | 0.02692857 | 0.1339325
3.022901 | 54.154 | 0.04792857 | 0.2383786
3.025677 | 54.146 | 0.03992857 | 0.1985896
3.028452 | 54.136 | 0.02992857 | 0.1488534
3.031228 | 54.133 | 0.02692857 | 0.1339325
3.034004 | 54.128 | 0.02192857 | 0.1090644
3.03678 | 54.134 | 0.02792857 | 0.1389062
3.039556 | 54.141 | 0.03492857 | 0.1737215
3.042332 | 54.133 | 0.02692857 | 0.1339325
3.045108 | 54.139 | 0.03292857 | 0.1637743
3.047883 | 54.16 | 0.05392857 | 0.2682203
3.050659 | 54.151 | 0.04492857 | 0.2234577
3.053435 | 54.158 | 0.05192857 | 0.2582731
3.056211 | 54.157 | 0.05092857 | 0.2532995
3.058987 | 54.116 | 0.009928571 | 0.04938096
3.061763 | 54.161 | 0.05492857 | 0.273194
3.064539 | 54.133 | 0.02692857 | 0.1339325
3.067314 | 54.139 | 0.03292857 | 0.1637743
3.07009 | 54.13 | 0.02392857 | 0.1190117
3.072866 | 54.129 | 0.02292857 | 0.114038
3.075642 | 54.152 | 0.04592857 | 0.2284314
3.078418 | 54.116 | 0.009928571 | 0.04938096
3.081194 | 54.118 | 0.01192857 | 0.05932821
3.083969 | 54.142 | 0.03592857 | 0.1786951
3.086745 | 54.154 | 0.04792857 | 0.2383786
3.089521 | 54.131 | 0.02492857 | 0.1239853
3.092297 | 54.135 | 0.02892857 | 0.1438798
3.095073 | 54.135 | 0.02892857 | 0.1438798
3.097849 | 54.152 | 0.04592857 | 0.2284314
3.100625 | 54.164 | 0.05792857 | 0.2881148
3.1034 | 54.142 | 0.03592857 | 0.1786951
3.106176 | 54.165 | 0.05892857 | 0.2930884
3.108952 | 54.164 | 0.05792857 | 0.2881148
3.111728 | 54.141 | 0.03492857 | 0.1737215
3.114504 | 54.114 | 0.007928571 | 0.03943372
3.11728 | 54.123 | 0.01692857 | 0.08419632
3.120056 | 54.149 | 0.04292857 | 0.2135105
3.122831 | 54.16 | 0.05392857 | 0.2682203
3.125607 | 54.157 | 0.05092857 | 0.2532995
3.128383 | 54.141 | 0.03492857 | 0.1737215
3.131159 | 54.167 | 0.06092857 | 0.3030357
3.133935 | 54.135 | 0.02892857 | 0.1438798
3.136711 | 54.152 | 0.04592857 | 0.2284314
3.139486 | 54.157 | 0.05092857 | 0.2532995
3.142262 | 54.149 | 0.04292857 | 0.2135105
3.145038 | 54.139 | 0.03292857 | 0.1637743
3.147814 | 54.107 | 0.0009285714 | 0.004618363
3.15059 | 54.133 | 0.02692857 | 0.1339325
3.153366 | 54.141 | 0.03492857 | 0.1737215
3.156142 | 54.131 | 0.02492857 | 0.1239853
3.158917 | 54.115 | 0.008928571 | 0.04440734
3.161693 | 54.148 | 0.04192857 | 0.2085369
3.164469 | 54.15 | 0.04392857 | 0.2184841
3.167245 | 54.121 | 0.01492857 | 0.07424907
3.170021 | 54.131 | 0.02492857 | 0.1239853
3.172797 | 54.128 | 0.02192857 | 0.1090644
3.175573 | 54.143 | 0.03692857 | 0.1836688
3.178348 | 54.145 | 0.03892857 | 0.193616
3.181124 | 54.139 | 0.03292857 | 0.1637743
3.1839 | 54.144 | 0.03792857 | 0.1886424
3.186676 | 54.145 | 0.03892857 | 0.193616
3.189452 | 54.118 | 0.01192857 | 0.05932821
3.192228 | 54.139 | 0.03292857 | 0.1637743
3.195003 | 54.161 | 0.05492857 | 0.273194
3.197779 | 54.12 | 0.01392857 | 0.06927545
3.200555 | 54.154 | 0.04792857 | 0.2383786
3.203331 | 54.135 | 0.02892857 | 0.1438798
3.206107 | 54.157 | 0.05092857 | 0.2532995
3.208883 | 54.148 | 0.04192857 | 0.2085369
3.211659 | 54.144 | 0.03792857 | 0.1886424
3.214434 | 54.12 | 0.01392857 | 0.06927545
3.21721 | 54.119 | 0.01292857 | 0.06430183
3.219986 | 54.146 | 0.03992857 | 0.1985896
3.222762 | 54.133 | 0.02692857 | 0.1339325
3.225538 | 54.151 | 0.04492857 | 0.2234577
3.228314 | 54.125 | 0.01892857 | 0.09414356
3.23109 | 54.133 | 0.02692857 | 0.1339325
3.233865 | 54.155 | 0.04892857 | 0.2433522
3.236641 | 54.145 | 0.03892857 | 0.193616
3.239417 | 54.15 | 0.04392857 | 0.2184841
3.242193 | 54.157 | 0.05092857 | 0.2532995
3.244969 | 54.131 | 0.02492857 | 0.1239853
3.247745 | 54.136 | 0.02992857 | 0.1488534
3.25052 | 54.115 | 0.008928571 | 0.04440734
3.253296 | 54.122 | 0.01592857 | 0.07922269
3.256072 | 54.144 | 0.03792857 | 0.1886424
3.258848 | 54.127 | 0.02092857 | 0.1040908
3.261624 | 54.097 | -0.009071429 | -0.04511786
3.2644 | 54.135 | 0.02892857 | 0.1438798
3.267176 | 54.119 | 0.01292857 | 0.06430183
3.269951 | 54.148 | 0.04192857 | 0.2085369
3.272727 | 54.119 | 0.01292857 | 0.06430183
3.275503 | 54.127 | 0.02092857 | 0.1040908
3.278279 | 54.127 | 0.02092857 | 0.1040908
3.281055 | 54.128 | 0.02192857 | 0.1090644
3.283831 | 54.134 | 0.02792857 | 0.1389062
3.286607 | 54.125 | 0.01892857 | 0.09414356
3.289382 | 54.135 | 0.02892857 | 0.1438798
3.292158 | 54.164 | 0.05792857 | 0.2881148
3.294934 | 54.112 | 0.005928571 | 0.02948647
3.29771 | 54.129 | 0.02292857 | 0.114038
3.300486 | 54.107 | 0.0009285714 | 0.004618363
3.303262 | 54.158 | 0.05192857 | 0.2582731
3.306037 | 54.109 | 0.002928571 | 0.01456561
3.308813 | 54.116 | 0.009928571 | 0.04938096
3.311589 | 54.107 | 0.0009285714 | 0.004618363
3.314365 | 54.112 | 0.005928571 | 0.02948647
3.317141 | 54.117 | 0.01092857 | 0.05435458
3.319917 | 54.108 | 0.001928571 | 0.009591985
3.322693 | 54.128 | 0.02192857 | 0.1090644
3.325468 | 54.134 | 0.02792857 | 0.1389062
3.328244 | 54.106 | -7.142857e-05 | -0.0003552587
3.33102 | 54.136 | 0.02992857 | 0.1488534
3.333796 | 54.093 | -0.01307143 | -0.06501235
3.336572 | 54.113 | 0.006928571 | 0.0344601
3.339348 | 54.164 | 0.05792857 | 0.2881148
3.342124 | 54.101 | -0.005071429 | -0.02522337
3.344899 | 54.105 | -0.001071429 | -0.005328881
3.347675 | 54.121 | 0.01492857 | 0.07424907
3.350451 | 54.119 | 0.01292857 | 0.06430183
3.353227 | 54.123 | 0.01692857 | 0.08419632
3.356003 | 54.1 | -0.006071429 | -0.03019699
3.358779 | 54.108 | 0.001928571 | 0.009591985
3.361554 | 54.114 | 0.007928571 | 0.03943372
3.36433 | 54.107 | 0.0009285714 | 0.004618363
3.367106 | 54.106 | -7.142857e-05 | -0.0003552587
3.369882 | 54.125 | 0.01892857 | 0.09414356
3.372658 | 54.092 | -0.01407143 | -0.06998597
3.375434 | 54.094 | -0.01207143 | -0.06003872
3.37821 | 54.122 | 0.01592857 | 0.07922269
3.380985 | 54.089 | -0.01707143 | -0.08490683
3.383761 | 54.124 | 0.01792857 | 0.08916994
3.386537 | 54.107 | 0.0009285714 | 0.004618363
3.389313 | 54.108 | 0.001928571 | 0.009591985
3.392089 | 54.108 | 0.001928571 | 0.009591985
3.394865 | 54.098 | -0.008071429 | -0.04014424
3.397641 | 54.13 | 0.02392857 | 0.1190117
3.400416 | 54.107 | 0.0009285714 | 0.004618363
3.403192 | 54.101 | -0.005071429 | -0.02522337
3.405968 | 54.106 | -7.142857e-05 | -0.0003552587
3.408744 | 54.108 | 0.001928571 | 0.009591985
3.41152 | 54.107 | 0.0009285714 | 0.004618363
3.414296 | 54.089 | -0.01707143 | -0.08490683
3.417071 | 54.096 | -0.01007143 | -0.05009148
3.419847 | 54.102 | -0.004071429 | -0.02024975
3.422623 | 54.081 | -0.02507143 | -0.1246958
3.425399 | 54.094 | -0.01207143 | -0.06003872
3.428175 | 54.093 | -0.01307143 | -0.06501235
3.430951 | 54.087 | -0.01907143 | -0.09485408
3.433727 | 54.071 | -0.03507143 | -0.174432
3.436502 | 54.089 | -0.01707143 | -0.08490683
3.439278 | 54.102 | -0.004071429 | -0.02024975
3.442054 | 54.116 | 0.009928571 | 0.04938096
3.44483 | 54.071 | -0.03507143 | -0.174432
3.447606 | 54.085 | -0.02107143 | -0.1048013
3.450382 | 54.078 | -0.02807143 | -0.1396167
3.453158 | 54.071 | -0.03507143 | -0.174432
3.455933 | 54.083 | -0.02307143 | -0.1147486
3.458709 | 54.098 | -0.008071429 | -0.04014424
3.461485 | 54.091 | -0.01507143 | -0.07495959
3.464261 | 54.093 | -0.01307143 | -0.06501235
3.467037 | 54.08 | -0.02607143 | -0.1296694
3.469813 | 54.1 | -0.006071429 | -0.03019699
3.472588 | 54.083 | -0.02307143 | -0.1147486
3.475364 | 54.065 | -0.04107143 | -0.2042738
3.47814 | 54.081 | -0.02507143 | -0.1246958
3.480916 | 54.081 | -0.02507143 | -0.1246958
3.483692 | 54.086 | -0.02007143 | -0.0998277
3.486468 | 54.074 | -0.03207143 | -0.1595112
3.489244 | 54.079 | -0.02707143 | -0.1346431
3.492019 | 54.091 | -0.01507143 | -0.07495959
3.494795 | 54.05 | -0.05607143 | -0.2788781
3.497571 | 54.081 | -0.02507143 | -0.1246958
3.500347 | 54.097 | -0.009071429 | -0.04511786
3.503123 | 54.065 | -0.04107143 | -0.2042738
3.505899 | 54.084 | -0.02207143 | -0.1097749
3.508675 | 54.08 | -0.02607143 | -0.1296694
3.51145 | 54.078 | -0.02807143 | -0.1396167
3.514226 | 54.063 | -0.04307143 | -0.214221
3.517002 | 54.093 | -0.01307143 | -0.06501235
3.519778 | 54.083 | -0.02307143 | -0.1147486
3.522554 | 54.103 | -0.003071429 | -0.01527612
3.52533 | 54.109 | 0.002928571 | 0.01456561
3.528105 | 54.07 | -0.03607143 | -0.1794057
3.530881 | 54.051 | -0.05507143 | -0.2739045
3.533657 | 54.074 | -0.03207143 | -0.1595112
3.536433 | 54.082 | -0.02407143 | -0.1197222
3.539209 | 54.044 | -0.06207143 | -0.3087198
3.541985 | 54.094 | -0.01207143 | -0.06003872
3.544761 | 54.073 | -0.03307143 | -0.1644848
3.547536 | 54.055 | -0.05107143 | -0.25401
3.550312 | 54.086 | -0.02007143 | -0.0998277
3.553088 | 54.062 | -0.04407143 | -0.2191946
3.555864 | 54.071 | -0.03507143 | -0.174432
3.55864 | 54.075 | -0.03107143 | -0.1545375
3.561416 | 54.059 | -0.04707143 | -0.2341155
3.564192 | 54.075 | -0.03107143 | -0.1545375
3.566967 | 54.09 | -0.01607143 | -0.07993321
3.569743 | 54.083 | -0.02307143 | -0.1147486
3.572519 | 54.096 | -0.01007143 | -0.05009148
3.575295 | 54.056 | -0.05007143 | -0.2490364
3.578071 | 54.093 | -0.01307143 | -0.06501235
3.580847 | 54.083 | -0.02307143 | -0.1147486
3.583622 | 54.091 | -0.01507143 | -0.07495959
3.586398 | 54.064 | -0.04207143 | -0.2092474
3.589174 | 54.057 | -0.04907143 | -0.2440627
3.59195 | 54.066 | -0.04007143 | -0.1993001
3.594726 | 54.056 | -0.05007143 | -0.2490364
3.597502 | 54.076 | -0.03007143 | -0.1495639
3.600278 | 54.089 | -0.01707143 | -0.08490683
3.603053 | 54.081 | -0.02507143 | -0.1246958
3.605829 | 54.074 | -0.03207143 | -0.1595112
3.608605 | 54.103 | -0.003071429 | -0.01527612
3.611381 | 54.064 | -0.04207143 | -0.2092474
3.614157 | 54.101 | -0.005071429 | -0.02522337
3.616933 | 54.052 | -0.05407143 | -0.2689308
3.619709 | 54.065 | -0.04107143 | -0.2042738
3.622484 | 54.084 | -0.02207143 | -0.1097749
3.62526 | 54.059 | -0.04707143 | -0.2341155
3.628036 | 54.074 | -0.03207143 | -0.1595112
3.630812 | 54.08 | -0.02607143 | -0.1296694
3.633588 | 54.075 | -0.03107143 | -0.1545375
3.636364 | 54.077 | -0.02907143 | -0.1445903
3.639139 | 54.047 | -0.05907143 | -0.293799
3.641915 | 54.072 | -0.03407143 | -0.1694584
3.644691 | 54.051 | -0.05507143 | -0.2739045
3.647467 | 54.067 | -0.03907143 | -0.1943265
3.650243 | 54.036 | -0.07007143 | -0.3485088
3.653019 | 54.065 | -0.04107143 | -0.2042738
3.655795 | 54.081 | -0.02507143 | -0.1246958
3.65857 | 54.058 | -0.04807143 | -0.2390891
3.661346 | 54.071 | -0.03507143 | -0.174432
3.664122 | 54.052 | -0.05407143 | -0.2689308
3.666898 | 54.05 | -0.05607143 | -0.2788781
3.669674 | 54.054 | -0.05207143 | -0.2589836
3.67245 | 54.068 | -0.03807143 | -0.1893529
3.675226 | 54.037 | -0.06907143 | -0.3435352
3.678001 | 54.07 | -0.03607143 | -0.1794057
3.680777 | 54.042 | -0.06407143 | -0.3186671
3.683553 | 54.05 | -0.05607143 | -0.2788781
3.686329 | 54.068 | -0.03807143 | -0.1893529
3.689105 | 54.047 | -0.05907143 | -0.293799
3.691881 | 54.052 | -0.05407143 | -0.2689308
3.694656 | 54.086 | -0.02007143 | -0.0998277
3.697432 | 54.049 | -0.05707143 | -0.2838517
3.700208 | 54.081 | -0.02507143 | -0.1246958
3.702984 | 54.054 | -0.05207143 | -0.2589836
3.70576 | 54.052 | -0.05407143 | -0.2689308
3.708536 | 54.034 | -0.07207143 | -0.358456
3.711312 | 54.055 | -0.05107143 | -0.25401
3.714087 | 54.055 | -0.05107143 | -0.25401
3.716863 | 54.069 | -0.03707143 | -0.1843793
3.719639 | 54.044 | -0.06207143 | -0.3087198
3.722415 | 54.065 | -0.04107143 | -0.2042738
3.725191 | 54.043 | -0.06307143 | -0.3136934
3.727967 | 54.058 | -0.04807143 | -0.2390891
3.730743 | 54.047 | -0.05907143 | -0.293799
3.733518 | 54.041 | -0.06507143 | -0.3236407
3.736294 | 54.048 | -0.05807143 | -0.2888253
3.73907 | 54.048 | -0.05807143 | -0.2888253
3.741846 | 54.033 | -0.07307143 | -0.3634297
3.744622 | 54.051 | -0.05507143 | -0.2739045
3.747398 | 54.033 | -0.07307143 | -0.3634297
3.750173 | 54.047 | -0.05907143 | -0.293799
3.752949 | 54.052 | -0.05407143 | -0.2689308
3.755725 | 54.041 | -0.06507143 | -0.3236407
3.758501 | 54.03 | -0.07607143 | -0.3783505
3.761277 | 54.048 | -0.05807143 | -0.2888253
3.764053 | 54.048 | -0.05807143 | -0.2888253
3.766829 | 54.032 | -0.07407143 | -0.3684033
3.769604 | 54.028 | -0.07807143 | -0.3882978
3.77238 | 54.035 | -0.07107143 | -0.3534824
3.775156 | 54.019 | -0.08707143 | -0.4330604
3.777932 | 54.056 | -0.05007143 | -0.2490364
3.780708 | 54.052 | -0.05407143 | -0.2689308
3.783484 | 54.036 | -0.07007143 | -0.3485088
3.78626 | 54.046 | -0.06007143 | -0.2987726
3.789035 | 54.039 | -0.06707143 | -0.3335879
3.791811 | 54.029 | -0.07707143 | -0.3833242
3.794587 | 54.035 | -0.07107143 | -0.3534824
3.797363 | 54.018 | -0.08807143 | -0.438034
3.800139 | 54.019 | -0.08707143 | -0.4330604
3.802915 | 54.053 | -0.05307143 | -0.2639572
3.80569 | 53.999 | -0.1070714 | -0.5325328
3.808466 | 54.01 | -0.09607143 | -0.477823
3.811242 | 54.028 | -0.07807143 | -0.3882978
3.814018 | 54.026 | -0.08007143 | -0.398245
3.816794 | 54.026 | -0.08007143 | -0.398245
3.81957 | 54.009 | -0.09707143 | -0.4827966
3.822346 | 54.032 | -0.07407143 | -0.3684033
3.825121 | 54.031 | -0.07507143 | -0.3733769
3.827897 | 54.029 | -0.07707143 | -0.3833242
3.830673 | 53.996 | -0.1100714 | -0.5474537
3.833449 | 54.031 | -0.07507143 | -0.3733769
3.836225 | 54.051 | -0.05507143 | -0.2739045
3.839001 | 54.028 | -0.07807143 | -0.3882978
3.841777 | 54.025 | -0.08107143 | -0.4032186
3.844552 | 54.019 | -0.08707143 | -0.4330604
3.847328 | 54.045 | -0.06107143 | -0.3037462
3.850104 | 54.012 | -0.09407143 | -0.4678757
3.85288 | 54.04 | -0.06607143 | -0.3286143
3.855656 | 54.004 | -0.1020714 | -0.5076647
3.858432 | 54.037 | -0.06907143 | -0.3435352
3.861207 | 54.034 | -0.07207143 | -0.358456
3.863983 | 54.017 | -0.08907143 | -0.4430076
3.866759 | 54.029 | -0.07707143 | -0.3833242
3.869535 | 54.011 | -0.09507143 | -0.4728494
3.872311 | 54.022 | -0.08407143 | -0.4181395
3.875087 | 53.993 | -0.1130714 | -0.5623745
3.877863 | 54.012 | -0.09407143 | -0.4678757
3.880638 | 54.031 | -0.07507143 | -0.3733769
3.883414 | 54.025 | -0.08107143 | -0.4032186
3.88619 | 54.022 | -0.08407143 | -0.4181395
3.888966 | 54.009 | -0.09707143 | -0.4827966
3.891742 | 54.022 | -0.08407143 | -0.4181395
3.894518 | 54.016 | -0.09007143 | -0.4479812
3.897294 | 54.031 | -0.07507143 | -0.3733769
3.900069 | 54.026 | -0.08007143 | -0.398245
3.902845 | 54.029 | -0.07707143 | -0.3833242
3.905621 | 54.021 | -0.08507143 | -0.4231131
3.908397 | 54.009 | -0.09707143 | -0.4827966
3.911173 | 54.023 | -0.08307143 | -0.4131659
3.913949 | 54.004 | -0.1020714 | -0.5076647
3.916724 | 54.012 | -0.09407143 | -0.4678757
3.9195 | 54.004 | -0.1020714 | -0.5076647
3.922276 | 54.015 | -0.09107143 | -0.4529549
3.925052 | 54.004 | -0.1020714 | -0.5076647
3.927828 | 54.019 | -0.08707143 | -0.4330604
3.930604 | 54.032 | -0.07407143 | -0.3684033
3.93338 | 54.006 | -0.1000714 | -0.4977175
3.936155 | 53.994 | -0.1120714 | -0.5574009
3.938931 | 54.009 | -0.09707143 | -0.4827966
3.941707 | 54.008 | -0.09807143 | -0.4877702
3.944483 | 54.002 | -0.1040714 | -0.517612
3.947259 | 54 | -0.1060714 | -0.5275592
3.950035 | 54.005 | -0.1010714 | -0.5026911
3.952811 | 54.021 | -0.08507143 | -0.4231131
3.955586 | 54.042 | -0.06407143 | -0.3186671
3.958362 | 54.003 | -0.1030714 | -0.5126383
3.961138 | 54.021 | -0.08507143 | -0.4231131
3.963914 | 54.014 | -0.09207143 | -0.4579285
3.96669 | 54.009 | -0.09707143 | -0.4827966
3.969466 | 54.013 | -0.09307143 | -0.4629021
3.972241 | 54.019 | -0.08707143 | -0.4330604
3.975017 | 54.027 | -0.07907143 | -0.3932714
3.977793 | 54.017 | -0.08907143 | -0.4430076
3.980569 | 54.025 | -0.08107143 | -0.4032186
3.983345 | 54.038 | -0.06807143 | -0.3385616
3.986121 | 54.051 | -0.05507143 | -0.2739045
3.988897 | 54.037 | -0.06907143 | -0.3435352
3.991672 | 54.042 | -0.06407143 | -0.3186671
3.994448 | 54.026 | -0.08007143 | -0.398245
3.997224 | 54.027 | -0.07907143 | -0.3932714
4 | 54.027 | -0.07907143 | -0.3932714