## Sheet1
Wavelength | Ts | Tp | Tavg | Rs | Rp | Ravg
(nm) | (%) | (%) | (%) | (%) | (%) | (%)
700 | 83.74158 | 80.79701 | 86.68615 | 4.41835 | 7.41624 | 1.42046
701 | 83.76485 | 80.82296 | 86.70673 | 4.40763 | 7.39054 | 1.42473
702 | 83.84263 | 80.89246 | 86.79281 | 4.36269 | 7.31467 | 1.41072
703 | 83.90001 | 80.99221 | 86.80782 | 4.35351 | 7.306 | 1.40101 | Non-Polarized Beamsplitter Cube R:T=10:90, N-BK7, B Coating: 700 nm-1100 nm This file indicates a typical data and there may be differences between product batches. If you have any questions, please contact LBTEK Technical Support. To quote this data, please indicate that the data source is from LBTEK.
704 | 83.94027 | 81.02541 | 86.85513 | 4.31919 | 7.24835 | 1.39003
705 | 84.00435 | 81.10329 | 86.9054 | 4.29183 | 7.20858 | 1.37508
706 | 84.0684 | 81.18365 | 86.95316 | 4.26923 | 7.15969 | 1.37878
707 | 84.14402 | 81.25765 | 87.03039 | 4.22016 | 7.07737 | 1.36295
708 | 84.21247 | 81.36563 | 87.05932 | 4.21233 | 7.06281 | 1.36185
709 | 84.22273 | 81.39228 | 87.05318 | 4.18246 | 7.00581 | 1.35911
710 | 84.29437 | 81.47086 | 87.11788 | 4.15459 | 6.95139 | 1.35779
711 | 84.35825 | 81.56162 | 87.15487 | 4.12303 | 6.90977 | 1.3363
712 | 84.42774 | 81.59432 | 87.26117 | 4.1065 | 6.8676 | 1.3454 | LBTEK Mall：www.lbtek.com Tel：0731-84165699 LBTEK Technical Support E-mail：service@lbtek.com
713 | 84.47034 | 81.68589 | 87.25479 | 4.07519 | 6.82182 | 1.32856
714 | 84.54522 | 81.75526 | 87.33519 | 4.05434 | 6.78745 | 1.32123
715 | 84.58889 | 81.828 | 87.34995 | 4.03906 | 6.7542 | 1.32392
716 | 84.67449 | 81.91293 | 87.43604 | 4.02298 | 6.73362 | 1.31234
717 | 84.70918 | 81.96657 | 87.45178 | 4.0114 | 6.71662 | 1.30618
718 | 84.75854 | 81.99916 | 87.51792 | 3.98462 | 6.66952 | 1.29972
719 | 84.81181 | 82.07456 | 87.54906 | 3.9687 | 6.64952 | 1.28787
720 | 84.86705 | 82.13569 | 87.59841 | 3.95841 | 6.62952 | 1.2873
721 | 84.93879 | 82.17388 | 87.70371 | 3.93196 | 6.5925 | 1.27143
722 | 84.97048 | 82.26981 | 87.67115 | 3.92876 | 6.58837 | 1.26916
723 | 85.02793 | 82.31006 | 87.74582 | 3.91285 | 6.56074 | 1.26495
724 | 85.06155 | 82.33924 | 87.78387 | 3.88834 | 6.52599 | 1.25068
725 | 85.14234 | 82.43541 | 87.84928 | 3.88239 | 6.51897 | 1.24581
726 | 85.1817 | 82.51286 | 87.85053 | 3.86094 | 6.48663 | 1.23524
727 | 85.20707 | 82.52001 | 87.89414 | 3.83644 | 6.44716 | 1.22573
728 | 85.29603 | 82.64698 | 87.94508 | 3.81276 | 6.39887 | 1.22666
729 | 85.34829 | 82.69887 | 87.99771 | 3.79399 | 6.36374 | 1.22425
730 | 85.4089 | 82.81514 | 88.00267 | 3.77576 | 6.33501 | 1.21651
731 | 85.46139 | 82.82873 | 88.09405 | 3.73754 | 6.26245 | 1.21262
732 | 85.51697 | 82.92458 | 88.10935 | 3.71403 | 6.2217 | 1.20635
733 | 85.54368 | 82.97193 | 88.11543 | 3.68143 | 6.16928 | 1.19357
734 | 85.61908 | 83.05066 | 88.1875 | 3.65861 | 6.12413 | 1.19309
735 | 85.67855 | 83.10937 | 88.24773 | 3.6139 | 6.05225 | 1.17555
736 | 85.72464 | 83.1717 | 88.27758 | 3.58581 | 6.0049 | 1.16672
737 | 85.77246 | 83.25665 | 88.28827 | 3.56006 | 5.95279 | 1.16732
738 | 85.79369 | 83.29917 | 88.28821 | 3.51083 | 5.8714 | 1.15027
739 | 85.85081 | 83.33834 | 88.36328 | 3.49263 | 5.83035 | 1.15491
740 | 85.91476 | 83.4156 | 88.41392 | 3.45587 | 5.77329 | 1.13845
741 | 85.92794 | 83.45371 | 88.40218 | 3.43035 | 5.72461 | 1.13609
742 | 85.97426 | 83.53088 | 88.41764 | 3.39239 | 5.65612 | 1.12865
743 | 86.07505 | 83.63842 | 88.51169 | 3.37792 | 5.63242 | 1.12343
744 | 86.07385 | 83.66326 | 88.48443 | 3.34377 | 5.5661 | 1.12143
745 | 86.13272 | 83.72134 | 88.5441 | 3.31558 | 5.52855 | 1.10261
746 | 86.19481 | 83.81851 | 88.57112 | 3.28788 | 5.47904 | 1.09672
747 | 86.23354 | 83.86624 | 88.60083 | 3.26674 | 5.44092 | 1.09257
748 | 86.23953 | 83.8855 | 88.59356 | 3.24336 | 5.40127 | 1.08544
749 | 86.31307 | 84.00091 | 88.62522 | 3.23243 | 5.38765 | 1.07721
750 | 86.32114 | 83.98757 | 88.65472 | 3.20667 | 5.33274 | 1.08061
751 | 86.39487 | 84.10109 | 88.68864 | 3.20366 | 5.34475 | 1.06257
752 | 86.40996 | 84.12735 | 88.69257 | 3.17636 | 5.29641 | 1.05631
753 | 86.44698 | 84.1501 | 88.74386 | 3.17252 | 5.28766 | 1.05738
754 | 86.50226 | 84.20478 | 88.79974 | 3.14132 | 5.24612 | 1.03652
755 | 86.51538 | 84.25631 | 88.77444 | 3.12719 | 5.21139 | 1.04298
756 | 86.5489 | 84.27456 | 88.82323 | 3.12752 | 5.22225 | 1.03279
757 | 86.60307 | 84.36514 | 88.84101 | 3.09602 | 5.16192 | 1.03012
758 | 86.59856 | 84.33495 | 88.86216 | 3.06323 | 5.11441 | 1.01206
759 | 86.67024 | 84.43004 | 88.91044 | 3.0562 | 5.1048 | 1.0076
760 | 86.66041 | 84.44009 | 88.88072 | 3.0357 | 5.07561 | 0.99579
761 | 86.69072 | 84.47361 | 88.90783 | 3.01942 | 5.05096 | 0.98788
762 | 86.73628 | 84.56949 | 88.90308 | 2.98762 | 4.99072 | 0.98452
763 | 86.7394 | 84.54346 | 88.93534 | 2.96659 | 4.955 | 0.97819
764 | 86.79104 | 84.631 | 88.95107 | 2.93278 | 4.89967 | 0.9659
765 | 86.84483 | 84.68915 | 89.00051 | 2.90545 | 4.83562 | 0.97528
766 | 86.87243 | 84.77809 | 88.96676 | 2.86029 | 4.77484 | 0.94574
767 | 86.90731 | 84.80754 | 89.00708 | 2.84076 | 4.72472 | 0.95679
768 | 86.96464 | 84.88449 | 89.04479 | 2.80697 | 4.66665 | 0.94729
769 | 86.96499 | 84.91727 | 89.01271 | 2.76801 | 4.58805 | 0.94797
770 | 87.00103 | 84.94162 | 89.06044 | 2.7328 | 4.53897 | 0.92664
771 | 87.0502 | 85.0226 | 89.07773 | 2.67898 | 4.44495 | 0.91301
772 | 87.06931 | 85.07517 | 89.06346 | 2.64968 | 4.3884 | 0.91097
773 | 87.11824 | 85.15617 | 89.08031 | 2.61812 | 4.33099 | 0.90526
774 | 87.16314 | 85.2001 | 89.12618 | 2.58096 | 4.26233 | 0.89959
775 | 87.18533 | 85.22663 | 89.14403 | 2.54338 | 4.19545 | 0.89131
776 | 87.23417 | 85.30966 | 89.15868 | 2.50843 | 4.12235 | 0.89452
777 | 87.24855 | 85.34145 | 89.15565 | 2.4826 | 4.08062 | 0.88458
778 | 87.33979 | 85.44914 | 89.23045 | 2.44943 | 4.02814 | 0.87072
779 | 87.34326 | 85.47379 | 89.21272 | 2.43099 | 3.98904 | 0.87295
780 | 87.38044 | 85.52875 | 89.23212 | 2.39528 | 3.94237 | 0.84819
781 | 87.38186 | 85.53482 | 89.2289 | 2.37361 | 3.90104 | 0.84618
782 | 87.42658 | 85.60631 | 89.24685 | 2.34581 | 3.85588 | 0.83574
783 | 87.39223 | 85.56536 | 89.2191 | 2.34245 | 3.84869 | 0.83621
784 | 87.47654 | 85.66349 | 89.28959 | 2.33242 | 3.82851 | 0.83634
785 | 87.47141 | 85.69901 | 89.2438 | 2.30441 | 3.7867 | 0.82212
786 | 87.54954 | 85.81 | 89.28908 | 2.28727 | 3.75807 | 0.81647
787 | 87.53216 | 85.75956 | 89.30477 | 2.26703 | 3.72733 | 0.80674
788 | 87.55057 | 85.77458 | 89.32656 | 2.25229 | 3.70816 | 0.79643
789 | 87.58529 | 85.82458 | 89.346 | 2.25198 | 3.70316 | 0.8008
790 | 87.62186 | 85.8838 | 89.35993 | 2.2347 | 3.6802 | 0.7892
791 | 87.61462 | 85.88064 | 89.3486 | 2.2124 | 3.64153 | 0.78327
792 | 87.65286 | 85.91023 | 89.39549 | 2.20101 | 3.62579 | 0.77622
793 | 87.70809 | 85.99677 | 89.4194 | 2.1917 | 3.61972 | 0.76367
794 | 87.74858 | 86.06518 | 89.43198 | 2.17652 | 3.58204 | 0.771
795 | 87.7444 | 86.06818 | 89.42062 | 2.15307 | 3.55055 | 0.75559
796 | 87.80051 | 86.14305 | 89.45797 | 2.13782 | 3.51565 | 0.76
797 | 87.77742 | 86.09724 | 89.45761 | 2.10903 | 3.46936 | 0.74871
798 | 87.7965 | 86.13661 | 89.45639 | 2.07919 | 3.42223 | 0.73616
799 | 87.8444 | 86.18691 | 89.50189 | 2.05679 | 3.39035 | 0.72322
800 | 87.86929 | 86.23097 | 89.50762 | 2.04071 | 3.36114 | 0.72027
801 | 87.93851 | 86.33615 | 89.54088 | 2.00904 | 3.30533 | 0.71275
802 | 87.93705 | 86.35211 | 89.522 | 1.97901 | 3.25385 | 0.70416
803 | 88.00421 | 86.45922 | 89.54919 | 1.94542 | 3.18633 | 0.70451
804 | 88.02214 | 86.46107 | 89.58322 | 1.93372 | 3.17473 | 0.69272
805 | 88.07413 | 86.56096 | 89.5873 | 1.88238 | 3.07264 | 0.69212
806 | 88.07098 | 86.54576 | 89.5962 | 1.86027 | 3.03732 | 0.68323
807 | 88.14305 | 86.67881 | 89.60729 | 1.82567 | 2.97082 | 0.68051
808 | 88.18719 | 86.74383 | 89.63054 | 1.77554 | 2.88267 | 0.66842
809 | 88.23429 | 86.77297 | 89.6956 | 1.75241 | 2.84213 | 0.66268
810 | 88.22 | 86.77522 | 89.66478 | 1.71918 | 2.7799 | 0.65846
811 | 88.29027 | 86.8881 | 89.69245 | 1.68699 | 2.71505 | 0.65893
812 | 88.31519 | 86.90828 | 89.72211 | 1.65569 | 2.67072 | 0.64066
813 | 88.37689 | 87.00261 | 89.75117 | 1.64012 | 2.63367 | 0.64658
814 | 88.37335 | 86.98716 | 89.75953 | 1.59338 | 2.56026 | 0.6265
815 | 88.41633 | 87.03749 | 89.79516 | 1.55762 | 2.49686 | 0.61838
816 | 88.48733 | 87.15855 | 89.81611 | 1.54764 | 2.48801 | 0.60727
817 | 88.53226 | 87.21707 | 89.84745 | 1.53007 | 2.44201 | 0.61812
818 | 88.54315 | 87.20539 | 89.88091 | 1.51194 | 2.41061 | 0.61328
819 | 88.58187 | 87.25842 | 89.90532 | 1.49499 | 2.38049 | 0.6095
820 | 88.58701 | 87.31987 | 89.85416 | 1.46443 | 2.32394 | 0.60492
821 | 88.62019 | 87.34508 | 89.8953 | 1.44821 | 2.3012 | 0.59522
822 | 88.66775 | 87.369 | 89.9665 | 1.43138 | 2.27635 | 0.58641
823 | 88.71695 | 87.46596 | 89.96794 | 1.40908 | 2.23626 | 0.58191
824 | 88.73561 | 87.47733 | 89.99388 | 1.38899 | 2.21122 | 0.56676
825 | 88.79139 | 87.55446 | 90.02832 | 1.36972 | 2.18768 | 0.55176
826 | 88.79442 | 87.55349 | 90.03535 | 1.35704 | 2.17174 | 0.54234
827 | 88.82436 | 87.61282 | 90.0359 | 1.36259 | 2.17197 | 0.55322
828 | 88.88472 | 87.66118 | 90.10827 | 1.35131 | 2.1481 | 0.55452
829 | 88.89807 | 87.68242 | 90.11373 | 1.3278 | 2.11632 | 0.53928
830 | 88.94549 | 87.76044 | 90.13054 | 1.31762 | 2.095 | 0.54025
831 | 88.94545 | 87.72997 | 90.16093 | 1.30019 | 2.07081 | 0.52957
832 | 89.00048 | 87.79708 | 90.20388 | 1.29253 | 2.06424 | 0.52083
833 | 89.02794 | 87.8643 | 90.19159 | 1.27835 | 2.02519 | 0.53152
834 | 89.06547 | 87.90449 | 90.22645 | 1.25465 | 2.00282 | 0.50648
835 | 89.08598 | 87.93038 | 90.24157 | 1.24771 | 1.9779 | 0.51751
836 | 89.14115 | 87.98152 | 90.30078 | 1.22813 | 1.95387 | 0.50238
837 | 89.18 | 88.07346 | 90.28654 | 1.21682 | 1.93146 | 0.50218
838 | 89.2135 | 88.11193 | 90.31507 | 1.19675 | 1.90049 | 0.493
839 | 89.26973 | 88.15257 | 90.3869 | 1.18616 | 1.87811 | 0.49422
840 | 89.30354 | 88.23763 | 90.36945 | 1.15624 | 1.82319 | 0.48929
841 | 89.32594 | 88.26277 | 90.38911 | 1.12192 | 1.77891 | 0.46493
842 | 89.36826 | 88.30911 | 90.42742 | 1.11526 | 1.76073 | 0.46978
843 | 89.44087 | 88.39916 | 90.48258 | 1.08282 | 1.69562 | 0.47002
844 | 89.42832 | 88.39034 | 90.46629 | 1.07502 | 1.69003 | 0.46002
845 | 89.51199 | 88.48927 | 90.53472 | 1.05704 | 1.6424 | 0.47168
846 | 89.52856 | 88.52292 | 90.53421 | 1.0158 | 1.60157 | 0.43003
847 | 89.58651 | 88.55656 | 90.61646 | 0.99398 | 1.55123 | 0.43672
848 | 89.62143 | 88.62811 | 90.61474 | 0.97537 | 1.50415 | 0.44658
849 | 89.64782 | 88.67223 | 90.62342 | 0.95206 | 1.47685 | 0.42726
850 | 89.70762 | 88.73717 | 90.67806 | 0.92771 | 1.43414 | 0.42127
851 | 89.71204 | 88.74046 | 90.68363 | 0.88958 | 1.35824 | 0.42092
852 | 89.76006 | 88.84693 | 90.67319 | 0.87035 | 1.31922 | 0.42149
853 | 89.8134 | 88.87837 | 90.74844 | 0.84532 | 1.28778 | 0.40285
854 | 89.82625 | 88.89481 | 90.7577 | 0.81883 | 1.23313 | 0.40453
855 | 89.87294 | 88.95243 | 90.79345 | 0.8204 | 1.23731 | 0.40349
856 | 89.95465 | 89.02502 | 90.88427 | 0.80199 | 1.19921 | 0.40478
857 | 89.9496 | 89.01272 | 90.88648 | 0.75989 | 1.14106 | 0.37873
858 | 89.96924 | 89.06573 | 90.87275 | 0.75075 | 1.12632 | 0.37519
859 | 90.05637 | 89.19686 | 90.91587 | 0.73344 | 1.08789 | 0.37898
860 | 90.02981 | 89.15886 | 90.90076 | 0.71949 | 1.07043 | 0.36855
861 | 90.06215 | 89.16835 | 90.95595 | 0.69786 | 1.02085 | 0.37488
862 | 90.12523 | 89.24656 | 91.0039 | 0.69079 | 1.02251 | 0.35907
863 | 90.15307 | 89.28499 | 91.02115 | 0.67149 | 0.98313 | 0.35985
864 | 90.21265 | 89.35812 | 91.06719 | 0.65979 | 0.96029 | 0.35929
865 | 90.21518 | 89.34628 | 91.08408 | 0.64677 | 0.94905 | 0.34449
866 | 90.24672 | 89.41605 | 91.07739 | 0.64297 | 0.93505 | 0.35089
867 | 90.27393 | 89.45 | 91.09785 | 0.62047 | 0.91151 | 0.32944
868 | 90.33014 | 89.50666 | 91.15361 | 0.60916 | 0.87744 | 0.34089
869 | 90.35551 | 89.53735 | 91.17367 | 0.60725 | 0.87956 | 0.33493
870 | 90.38343 | 89.57826 | 91.18861 | 0.59888 | 0.87268 | 0.32509
871 | 90.44152 | 89.66266 | 91.22038 | 0.58384 | 0.83127 | 0.33642
872 | 90.42336 | 89.61617 | 91.23055 | 0.58005 | 0.83911 | 0.321
873 | 90.48522 | 89.71259 | 91.25785 | 0.56409 | 0.81668 | 0.3115
874 | 90.53694 | 89.74847 | 91.32541 | 0.55069 | 0.80153 | 0.29985
875 | 90.56569 | 89.7517 | 91.37969 | 0.56302 | 0.80951 | 0.31653
876 | 90.56647 | 89.82747 | 91.30546 | 0.53937 | 0.7846 | 0.29414
877 | 90.60328 | 89.81092 | 91.39563 | 0.52839 | 0.76742 | 0.28935
878 | 90.61936 | 89.82198 | 91.41674 | 0.53199 | 0.76878 | 0.29521
879 | 90.63718 | 89.90809 | 91.36627 | 0.51144 | 0.73329 | 0.28958
880 | 90.66941 | 89.91904 | 91.41979 | 0.50987 | 0.7349 | 0.28483
881 | 90.7206 | 89.99102 | 91.45018 | 0.48706 | 0.70065 | 0.27348
882 | 90.77874 | 90.05528 | 91.5022 | 0.48233 | 0.68492 | 0.27974
883 | 90.76494 | 90.04187 | 91.48802 | 0.48169 | 0.68427 | 0.27912
884 | 90.81823 | 90.12228 | 91.51418 | 0.44304 | 0.63401 | 0.25208
885 | 90.86654 | 90.16998 | 91.5631 | 0.43262 | 0.60848 | 0.25676
886 | 90.85738 | 90.18916 | 91.52561 | 0.42557 | 0.59356 | 0.25757
887 | 90.89914 | 90.20272 | 91.59556 | 0.41227 | 0.57392 | 0.25061
888 | 90.92305 | 90.24296 | 91.60314 | 0.39351 | 0.54579 | 0.24123
889 | 90.9699 | 90.29391 | 91.64589 | 0.39853 | 0.54569 | 0.25136
890 | 90.98017 | 90.30514 | 91.6552 | 0.37977 | 0.51809 | 0.24144
891 | 91.02928 | 90.36917 | 91.6894 | 0.36728 | 0.49288 | 0.24168
892 | 91.00199 | 90.33353 | 91.67045 | 0.36266 | 0.48381 | 0.24152
893 | 91.06384 | 90.44181 | 91.68588 | 0.32665 | 0.43999 | 0.21332
894 | 91.06834 | 90.42554 | 91.71115 | 0.31291 | 0.41272 | 0.2131
895 | 91.09595 | 90.43015 | 91.76176 | 0.30832 | 0.4029 | 0.21374
896 | 91.13056 | 90.49422 | 91.7669 | 0.2904 | 0.36766 | 0.21315
897 | 91.1144 | 90.479 | 91.74979 | 0.28258 | 0.35057 | 0.21459
898 | 91.17707 | 90.55053 | 91.8036 | 0.28742 | 0.35978 | 0.21506
899 | 91.18866 | 90.55042 | 91.8269 | 0.26285 | 0.32235 | 0.20335
900 | 91.19436 | 90.54087 | 91.84785 | 0.26271 | 0.32321 | 0.20221
901 | 91.23355 | 90.61485 | 91.85225 | 0.24619 | 0.29529 | 0.19709
902 | 91.23983 | 90.61168 | 91.86799 | 0.22665 | 0.26136 | 0.19194
903 | 91.22913 | 90.59023 | 91.86804 | 0.22004 | 0.24991 | 0.19017
904 | 91.26127 | 90.63892 | 91.88363 | 0.21567 | 0.24178 | 0.18956
905 | 91.25438 | 90.60977 | 91.899 | 0.19963 | 0.21414 | 0.18511
906 | 91.26487 | 90.63498 | 91.89475 | 0.20131 | 0.22322 | 0.17939
907 | 91.34968 | 90.70921 | 91.99016 | 0.19711 | 0.20448 | 0.18975
908 | 91.34413 | 90.6975 | 91.99075 | 0.18867 | 0.20315 | 0.1742
909 | 91.35237 | 90.72208 | 91.98266 | 0.19289 | 0.19584 | 0.18993
910 | 91.38345 | 90.73189 | 92.035 | 0.17676 | 0.18638 | 0.16714
911 | 91.41038 | 90.78977 | 92.03099 | 0.17036 | 0.16772 | 0.173
912 | 91.38104 | 90.72417 | 92.03804 | 0.16328 | 0.15849 | 0.16808
913 | 91.43867 | 90.82391 | 92.05343 | 0.15944 | 0.15013 | 0.16874
914 | 91.41693 | 90.76115 | 92.07272 | 0.16305 | 0.1766 | 0.1495
915 | 91.43748 | 90.8021 | 92.07286 | 0.1473 | 0.13999 | 0.15462
916 | 91.41863 | 90.75551 | 92.08175 | 0.14617 | 0.14898 | 0.14336
917 | 91.47079 | 90.83582 | 92.10576 | 0.14949 | 0.14944 | 0.14954
918 | 91.4599 | 90.83034 | 92.08947 | 0.14435 | 0.13986 | 0.14883
919 | 91.4692 | 90.82752 | 92.11088 | 0.14596 | 0.14891 | 0.143
920 | 91.49 | 90.84614 | 92.13386 | 0.14255 | 0.13098 | 0.15411
921 | 91.52072 | 90.90028 | 92.14116 | 0.14331 | 0.13888 | 0.14773
922 | 91.55574 | 90.92363 | 92.18784 | 0.12033 | 0.12104 | 0.11963
923 | 91.56666 | 90.94994 | 92.18337 | 0.12608 | 0.12139 | 0.13078
924 | 91.56367 | 90.95755 | 92.1698 | 0.11869 | 0.11233 | 0.12506
925 | 91.55765 | 90.91228 | 92.20303 | 0.11852 | 0.11865 | 0.11838
926 | 91.60097 | 90.96518 | 92.23676 | 0.10829 | 0.09267 | 0.12392
927 | 91.59211 | 90.95857 | 92.22564 | 0.11647 | 0.10247 | 0.13046
928 | 91.64038 | 91.05925 | 92.22152 | 0.11434 | 0.11058 | 0.1181
929 | 91.61326 | 90.96853 | 92.258 | 0.11194 | 0.11139 | 0.11248
930 | 91.65457 | 91.02632 | 92.28282 | 0.1142 | 0.09321 | 0.13519
931 | 91.65906 | 91.068 | 92.25012 | 0.0959 | 0.08455 | 0.10726
932 | 91.65664 | 91.05544 | 92.25784 | 0.10547 | 0.09291 | 0.11802
933 | 91.65697 | 91.05858 | 92.25535 | 0.09543 | 0.08398 | 0.10687
934 | 91.70597 | 91.11673 | 92.29521 | 0.09818 | 0.08401 | 0.11236
935 | 91.65844 | 91.03173 | 92.28514 | 0.08476 | 0.07401 | 0.09551
936 | 91.72337 | 91.11336 | 92.33339 | 0.08705 | 0.05654 | 0.11757
937 | 91.68765 | 91.05715 | 92.31814 | 0.08422 | 0.07445 | 0.09398
938 | 91.71031 | 91.09456 | 92.32605 | 0.09136 | 0.0833 | 0.09941
939 | 91.74109 | 91.1211 | 92.36108 | 0.09228 | 0.09149 | 0.09306
940 | 91.71542 | 91.05652 | 92.37432 | 0.07612 | 0.06479 | 0.08744
941 | 91.71046 | 91.07756 | 92.34336 | 0.0741 | 0.05553 | 0.09268
942 | 91.75758 | 91.15115 | 92.36401 | 0.08033 | 0.0737 | 0.08697
943 | 91.70007 | 91.06125 | 92.33889 | 0.06839 | 0.05523 | 0.08154
944 | 91.71119 | 91.03604 | 92.38634 | 0.08423 | 0.08261 | 0.08585
945 | 91.72392 | 91.08404 | 92.36381 | 0.0816 | 0.08247 | 0.08072
946 | 91.71064 | 91.0386 | 92.38267 | 0.0783 | 0.08136 | 0.07524
947 | 91.70196 | 91.02744 | 92.37647 | 0.09141 | 0.10809 | 0.07473
948 | 91.68051 | 90.99966 | 92.36135 | 0.08315 | 0.09174 | 0.07455
949 | 91.68394 | 90.99505 | 92.37283 | 0.07787 | 0.0819 | 0.07384
950 | 91.63814 | 90.92249 | 92.3538 | 0.08688 | 0.1096 | 0.06415
951 | 91.67963 | 90.98178 | 92.37747 | 0.08535 | 0.10778 | 0.06291
952 | 91.66839 | 90.94099 | 92.39579 | 0.10169 | 0.13394 | 0.06943
953 | 91.65381 | 90.93441 | 92.3732 | 0.10242 | 0.12616 | 0.07867
954 | 91.63675 | 90.88677 | 92.38673 | 0.10112 | 0.13475 | 0.06749
955 | 91.65128 | 90.90182 | 92.40075 | 0.10229 | 0.14261 | 0.06197
956 | 91.66746 | 90.93863 | 92.39629 | 0.10508 | 0.1523 | 0.05785
957 | 91.65778 | 90.95195 | 92.36361 | 0.10932 | 0.15176 | 0.06687
958 | 91.62571 | 90.83817 | 92.41326 | 0.11814 | 0.17627 | 0.06001
959 | 91.65041 | 90.88019 | 92.42063 | 0.10654 | 0.16865 | 0.04443
960 | 91.63676 | 90.86484 | 92.40869 | 0.12713 | 0.19425 | 0.06001
961 | 91.63321 | 90.84349 | 92.42292 | 0.1332 | 0.20175 | 0.06466
962 | 91.62001 | 90.83779 | 92.40222 | 0.13456 | 0.2193 | 0.04983
963 | 91.60724 | 90.80771 | 92.40677 | 0.1431 | 0.23698 | 0.04922
964 | 91.61812 | 90.81102 | 92.42522 | 0.14744 | 0.23557 | 0.0593
965 | 91.57419 | 90.72992 | 92.41846 | 0.15017 | 0.23647 | 0.06387
966 | 91.63009 | 90.83376 | 92.42641 | 0.15804 | 0.26731 | 0.04877
967 | 91.60483 | 90.77034 | 92.43932 | 0.15304 | 0.25208 | 0.054
968 | 91.6257 | 90.80479 | 92.4466 | 0.1506 | 0.25144 | 0.04975
969 | 91.62272 | 90.77092 | 92.47451 | 0.15879 | 0.26883 | 0.04875
970 | 91.61848 | 90.76203 | 92.47493 | 0.17093 | 0.29283 | 0.04903
971 | 91.63131 | 90.78138 | 92.48124 | 0.16952 | 0.28561 | 0.05342
972 | 91.61902 | 90.76508 | 92.47296 | 0.16097 | 0.28414 | 0.03779
973 | 91.61723 | 90.75315 | 92.48131 | 0.17302 | 0.3004 | 0.04564
974 | 91.6435 | 90.78714 | 92.49986 | 0.18087 | 0.32256 | 0.03918
975 | 91.62667 | 90.75265 | 92.50069 | 0.19934 | 0.34591 | 0.05278
976 | 91.63738 | 90.7715 | 92.50325 | 0.19831 | 0.3545 | 0.04212
977 | 91.64928 | 90.77834 | 92.52022 | 0.19871 | 0.35542 | 0.042
978 | 91.63593 | 90.74178 | 92.53008 | 0.20012 | 0.36356 | 0.03669
979 | 91.6697 | 90.78849 | 92.55092 | 0.21356 | 0.37952 | 0.04759
980 | 91.66074 | 90.79541 | 92.52607 | 0.205 | 0.38444 | 0.02556
981 | 91.6679 | 90.80267 | 92.53313 | 0.21999 | 0.40921 | 0.03077
982 | 91.68266 | 90.81863 | 92.54668 | 0.22524 | 0.41529 | 0.0352
983 | 91.66046 | 90.75899 | 92.56193 | 0.22268 | 0.40894 | 0.03643
984 | 91.66359 | 90.76607 | 92.56112 | 0.23199 | 0.43179 | 0.03218
985 | 91.66966 | 90.74169 | 92.59763 | 0.24555 | 0.43947 | 0.05163
986 | 91.63936 | 90.6981 | 92.58061 | 0.23493 | 0.43838 | 0.03148
987 | 91.64422 | 90.71728 | 92.57115 | 0.24525 | 0.46349 | 0.027
988 | 91.6659 | 90.72957 | 92.60223 | 0.25535 | 0.47826 | 0.03244
989 | 91.67589 | 90.76765 | 92.58413 | 0.26444 | 0.50179 | 0.02709
990 | 91.63465 | 90.66599 | 92.60331 | 0.28549 | 0.54552 | 0.02545
991 | 91.64772 | 90.68345 | 92.61199 | 0.29926 | 0.56462 | 0.03391
992 | 91.64536 | 90.66093 | 92.62979 | 0.30085 | 0.57547 | 0.02624
993 | 91.63986 | 90.66342 | 92.61629 | 0.31017 | 0.58695 | 0.03339
994 | 91.60301 | 90.59065 | 92.61536 | 0.32535 | 0.61691 | 0.03379
995 | 91.62345 | 90.60241 | 92.64449 | 0.33067 | 0.62844 | 0.03291
996 | 91.61431 | 90.57601 | 92.65262 | 0.33986 | 0.64641 | 0.03331
997 | 91.60395 | 90.56938 | 92.63853 | 0.35562 | 0.67121 | 0.04004
998 | 91.59956 | 90.54279 | 92.65634 | 0.36021 | 0.68823 | 0.03219
999 | 91.61398 | 90.55579 | 92.67218 | 0.37203 | 0.71194 | 0.03212
1000 | 91.60622 | 90.53414 | 92.6783 | 0.38424 | 0.72881 | 0.03968
1001 | 91.61813 | 90.52507 | 92.71119 | 0.39561 | 0.75244 | 0.03878
1002 | 91.59767 | 90.48821 | 92.70713 | 0.40114 | 0.77031 | 0.03197
1003 | 91.58257 | 90.46002 | 92.70512 | 0.41648 | 0.79407 | 0.03889
1004 | 91.57253 | 90.44572 | 92.69934 | 0.42697 | 0.82305 | 0.03089
1005 | 91.57796 | 90.42339 | 92.73253 | 0.43849 | 0.84628 | 0.0307
1006 | 91.55172 | 90.39106 | 92.71238 | 0.44992 | 0.86936 | 0.03048
1007 | 91.55033 | 90.38614 | 92.71453 | 0.46394 | 0.891 | 0.03688
1008 | 91.55077 | 90.37825 | 92.7233 | 0.4728 | 0.90802 | 0.03757
1009 | 91.55297 | 90.33788 | 92.76806 | 0.48741 | 0.93796 | 0.03686
1010 | 91.52794 | 90.32697 | 92.72892 | 0.50469 | 0.97232 | 0.03706
1011 | 91.53712 | 90.3108 | 92.76344 | 0.5126 | 0.98838 | 0.03682
1012 | 91.52831 | 90.29831 | 92.75831 | 0.52646 | 1.01631 | 0.0366
1013 | 91.51568 | 90.27019 | 92.76117 | 0.53732 | 1.03812 | 0.03652
1014 | 91.51044 | 90.24883 | 92.77205 | 0.55107 | 1.06602 | 0.03613
1015 | 91.50692 | 90.21954 | 92.7943 | 0.56183 | 1.08776 | 0.0359
1016 | 91.50195 | 90.20097 | 92.80292 | 0.5761 | 1.10971 | 0.0425
1017 | 91.49509 | 90.18274 | 92.80743 | 0.58748 | 1.138 | 0.03697
1018 | 91.4892 | 90.14036 | 92.83805 | 0.6062 | 1.17512 | 0.03727
1019 | 91.47497 | 90.13224 | 92.8177 | 0.61948 | 1.19681 | 0.04215
1020 | 91.47681 | 90.12544 | 92.82811 | 0.62979 | 1.22397 | 0.03561
1021 | 91.46376 | 90.07866 | 92.84886 | 0.64306 | 1.24466 | 0.04146
1022 | 91.44191 | 90.06505 | 92.81877 | 0.65378 | 1.26638 | 0.04118
1023 | 91.45707 | 90.06198 | 92.85215 | 0.66912 | 1.29731 | 0.04093
1024 | 91.43609 | 90.02498 | 92.84721 | 0.6853 | 1.32318 | 0.04743
1025 | 91.43916 | 90.00387 | 92.87445 | 0.69785 | 1.34858 | 0.04712
1026 | 91.43904 | 89.98962 | 92.8884 | 0.70809 | 1.36937 | 0.04682
1027 | 91.42453 | 89.96975 | 92.87931 | 0.72541 | 1.40429 | 0.04653
1028 | 91.42095 | 89.95059 | 92.89131 | 0.7357 | 1.42516 | 0.04624
1029 | 91.41905 | 89.9414 | 92.89671 | 0.7509 | 1.44992 | 0.05188
1030 | 91.4072 | 89.91273 | 92.90168 | 0.76024 | 1.47487 | 0.04561
1031 | 91.40627 | 89.89717 | 92.91538 | 0.77784 | 1.50387 | 0.05182
1032 | 91.38737 | 89.87433 | 92.90041 | 0.79583 | 1.53374 | 0.05792
1033 | 91.38491 | 89.83732 | 92.9325 | 0.80576 | 1.55395 | 0.05757
1034 | 91.38959 | 89.84939 | 92.92986 | 0.82233 | 1.58748 | 0.05718
1035 | 91.36671 | 89.81155 | 92.92187 | 0.83344 | 1.61581 | 0.05107
1036 | 91.36249 | 89.79915 | 92.92584 | 0.84547 | 1.63981 | 0.05113
1037 | 91.36712 | 89.77667 | 92.95757 | 0.85984 | 1.66363 | 0.05604
1038 | 91.34498 | 89.74442 | 92.94554 | 0.87939 | 1.70313 | 0.05565
1039 | 91.35957 | 89.74217 | 92.97697 | 0.89304 | 1.72462 | 0.06146
1040 | 91.34313 | 89.71261 | 92.97364 | 0.90963 | 1.75291 | 0.06636
1041 | 91.34334 | 89.69878 | 92.98791 | 0.92285 | 1.77895 | 0.06674
1042 | 91.3457 | 89.68444 | 93.00696 | 0.93275 | 1.80463 | 0.06086
1043 | 91.33107 | 89.64751 | 93.01464 | 0.95175 | 1.83173 | 0.07177
1044 | 91.3218 | 89.63652 | 93.00708 | 0.96698 | 1.86273 | 0.07124
1045 | 91.3203 | 89.61719 | 93.02341 | 0.9745 | 1.88407 | 0.06493
1046 | 91.3267 | 89.6179 | 93.03551 | 0.99514 | 1.91988 | 0.07039
1047 | 91.31649 | 89.58842 | 93.04457 | 1.01363 | 1.95154 | 0.07571
1048 | 91.31904 | 89.57033 | 93.06774 | 1.02339 | 1.97193 | 0.07485
1049 | 91.29009 | 89.53083 | 93.04928 | 1.03903 | 1.99848 | 0.07958
1050 | 91.29999 | 89.50314 | 93.09685 | 1.06592 | 2.05191 | 0.07994
1051 | 91.279 | 89.46241 | 93.09559 | 1.08128 | 2.08883 | 0.07374
1052 | 91.24787 | 89.41588 | 93.07983 | 1.10152 | 2.11847 | 0.08457
1053 | 91.2548 | 89.40847 | 93.10113 | 1.11593 | 2.14864 | 0.08323
1054 | 91.24244 | 89.392 | 93.09288 | 1.13191 | 2.18076 | 0.08306
1055 | 91.22856 | 89.35107 | 93.10604 | 1.1513 | 2.21451 | 0.0881
1056 | 91.21331 | 89.32808 | 93.09854 | 1.16059 | 2.23841 | 0.08277
1057 | 91.2174 | 89.30002 | 93.13478 | 1.18287 | 2.27299 | 0.09275
1058 | 91.19601 | 89.27923 | 93.11278 | 1.20193 | 2.30631 | 0.09756
1059 | 91.19145 | 89.26011 | 93.12279 | 1.21252 | 2.33355 | 0.0915
1060 | 91.18445 | 89.23284 | 93.13607 | 1.2324 | 2.3687 | 0.0961
1061 | 91.18404 | 89.21243 | 93.15566 | 1.2503 | 2.39998 | 0.10063
1062 | 91.17013 | 89.18643 | 93.15384 | 1.26524 | 2.43018 | 0.10031
1063 | 91.16993 | 89.16685 | 93.17301 | 1.27691 | 2.45356 | 0.10025
1064 | 91.16304 | 89.16899 | 93.1571 | 1.29847 | 2.49255 | 0.10438
1065 | 91.15059 | 89.14309 | 93.1581 | 1.3104 | 2.52147 | 0.09932
1066 | 91.1525 | 89.13084 | 93.17416 | 1.3277 | 2.55137 | 0.10404
1067 | 91.14998 | 89.10809 | 93.19187 | 1.34758 | 2.583 | 0.11216
1068 | 91.13053 | 89.062 | 93.19905 | 1.36245 | 2.61398 | 0.11091
1069 | 91.11424 | 89.03976 | 93.18873 | 1.37938 | 2.64683 | 0.11193
1070 | 91.10484 | 89.01908 | 93.1906 | 1.3949 | 2.674 | 0.1158
1071 | 91.09384 | 88.99984 | 93.18783 | 1.41129 | 2.70732 | 0.11525
1072 | 91.07743 | 88.96205 | 93.1928 | 1.42889 | 2.73807 | 0.11972
1073 | 91.07874 | 88.95392 | 93.20356 | 1.44361 | 2.76736 | 0.11986
1074 | 91.05929 | 88.90867 | 93.20992 | 1.46257 | 2.80165 | 0.1235
1075 | 91.06438 | 88.90998 | 93.21879 | 1.48031 | 2.83691 | 0.1237
1076 | 91.0442 | 88.86838 | 93.22002 | 1.50091 | 2.8744 | 0.12742
1077 | 91.03217 | 88.84449 | 93.21984 | 1.51549 | 2.90339 | 0.12758
1078 | 91.0174 | 88.81774 | 93.21708 | 1.53024 | 2.93296 | 0.12751
1079 | 91.00872 | 88.79224 | 93.22521 | 1.54924 | 2.96703 | 0.13146
1080 | 90.99254 | 88.74698 | 93.2381 | 1.57083 | 3.00577 | 0.13588
1081 | 90.97711 | 88.72738 | 93.22684 | 1.58751 | 3.03996 | 0.13506
1082 | 90.95654 | 88.68957 | 93.22351 | 1.60438 | 3.07297 | 0.13579
1083 | 90.94627 | 88.66052 | 93.23202 | 1.62515 | 3.11042 | 0.13987
1084 | 90.92342 | 88.61823 | 93.2286 | 1.64574 | 3.14807 | 0.14342
1085 | 90.91834 | 88.59131 | 93.24537 | 1.66389 | 3.18433 | 0.14344
1086 | 90.89837 | 88.54642 | 93.25032 | 1.68286 | 3.21826 | 0.14746
1087 | 90.87882 | 88.51039 | 93.24725 | 1.70401 | 3.25643 | 0.15159
1088 | 90.85338 | 88.47744 | 93.22932 | 1.72415 | 3.29677 | 0.15154
1089 | 90.84512 | 88.45435 | 93.2359 | 1.73976 | 3.32879 | 0.15074
1090 | 90.82201 | 88.40365 | 93.24038 | 1.76351 | 3.36794 | 0.15909
1091 | 90.81111 | 88.37659 | 93.24564 | 1.78106 | 3.40719 | 0.15493
1092 | 90.78744 | 88.33616 | 93.23873 | 1.80591 | 3.45302 | 0.15881
1093 | 90.75863 | 88.28267 | 93.2346 | 1.82521 | 3.4881 | 0.16232
1094 | 90.74203 | 88.24443 | 93.23962 | 1.84507 | 3.52282 | 0.16731
1095 | 90.71481 | 88.20986 | 93.21977 | 1.86544 | 3.56808 | 0.16281
1096 | 90.68757 | 88.15884 | 93.2163 | 1.89033 | 3.60962 | 0.17104
1097 | 90.66888 | 88.12665 | 93.2111 | 1.9097 | 3.64863 | 0.17077
1098 | 90.645 | 88.0782 | 93.2118 | 1.93269 | 3.69037 | 0.17501
1099 | 90.62219 | 88.0346 | 93.20977 | 1.95839 | 3.73396 | 0.18281
1100 | 90.58534 | 87.97185 | 93.19883 | 1.97941 | 3.77969 | 0.17912