## Sheet1
Wavelength | Ts-Tp | Rs-Rp
(nm) | (%) | (%)
1100 | -7.18102 | 10.43897
1101 | -7.11993 | 10.42087
1102 | -7.09105 | 10.35661
1103 | -7.02449 | 10.35541 | Non-Polarized Beamsplitter Cube R:T=50:50, N-BK7, C Coating: 1100 nm-1650 nm This file indicates a typical data and there may be differences between product batches. If you have any questions, please contact LBTEK Technical Support. To quote this data, please indicate that the data source is from LBTEK.
1104 | -6.99857 | 10.2645
1105 | -6.94945 | 10.24002
1106 | -6.9051 | 10.16648
1107 | -6.85372 | 10.14559
1108 | -6.82137 | 10.10009
1109 | -6.74924 | 10.07076
1110 | -6.73063 | 9.99724
1111 | -6.70144 | 9.91675
1112 | -6.63125 | 9.89283 | LBTEK Mall：www.lbtek.com Tel：0731-84165699 LBTEK Technical Support E-mail：service@lbtek.com
1113 | -6.58716 | 9.84093
1114 | -6.5827 | 9.79201
1115 | -6.5339 | 9.77427
1116 | -6.47569 | 9.68979
1117 | -6.41937 | 9.64188
1118 | -6.39393 | 9.60072
1119 | -6.32901 | 9.53342
1120 | -6.27195 | 9.50257
1121 | -6.22405 | 9.46271
1122 | -6.1996 | 9.39932
1123 | -6.15199 | 9.35169
1124 | -6.11453 | 9.3452
1125 | -6.07763 | 9.24001
1126 | -6.02693 | 9.19018
1127 | -5.97961 | 9.16008
1128 | -5.93323 | 9.09257
1129 | -5.89396 | 9.08683
1130 | -5.88228 | 9.01292
1131 | -5.80118 | 8.96576
1132 | -5.77511 | 8.91911
1133 | -5.74003 | 8.86961
1134 | -5.68676 | 8.81127
1135 | -5.62085 | 8.78553
1136 | -5.63525 | 8.73612
1137 | -5.56626 | 8.65898
1138 | -5.53314 | 8.6227
1139 | -5.49484 | 8.59355
1140 | -5.42893 | 8.53064
1141 | -5.44153 | 8.49634
1142 | -5.38159 | 8.46446
1143 | -5.327 | 8.43458
1144 | -5.29573 | 8.36223
1145 | -5.272 | 8.33341
1146 | -5.20997 | 8.26859
1147 | -5.191 | 8.23002
1148 | -5.12683 | 8.19166
1149 | -5.11068 | 8.16025
1150 | -5.06638 | 8.07899
1151 | -5.0559 | 8.06063
1152 | -5.01486 | 8.04096
1153 | -4.98346 | 7.9996
1154 | -4.92958 | 7.94492
1155 | -4.90685 | 7.89199
1156 | -4.83981 | 7.8708
1157 | -4.82404 | 7.81546
1158 | -4.8055 | 7.78614
1159 | -4.76565 | 7.75751
1160 | -4.73955 | 7.7052
1161 | -4.68589 | 7.65933
1162 | -4.66455 | 7.61846
1163 | -4.59511 | 7.56852
1164 | -4.58217 | 7.54261
1165 | -4.56837 | 7.48856
1166 | -4.53487 | 7.43681
1167 | -4.5267 | 7.36382
1168 | -4.47002 | 7.33316
1169 | -4.42769 | 7.31477
1170 | -4.40413 | 7.27193
1171 | -4.39128 | 7.24454
1172 | -4.32667 | 7.2005
1173 | -4.26977 | 7.1784
1174 | -4.25737 | 7.12616
1175 | -4.22831 | 7.06886
1176 | -4.21503 | 7.03887
1177 | -4.18425 | 6.9786
1178 | -4.12436 | 6.95347
1179 | -4.13216 | 6.93543
1180 | -4.07431 | 6.8657
1181 | -4.05185 | 6.80414
1182 | -4.04167 | 6.78453
1183 | -3.98948 | 6.74903
1184 | -3.97602 | 6.71113
1185 | -3.94632 | 6.64291
1186 | -3.9026 | 6.669
1187 | -3.87577 | 6.56169
1188 | -3.85104 | 6.54754
1189 | -3.80986 | 6.50262
1190 | -3.78696 | 6.47413
1191 | -3.76477 | 6.45219
1192 | -3.72825 | 6.39614
1193 | -3.68066 | 6.37105
1194 | -3.66493 | 6.32109
1195 | -3.63173 | 6.31867
1196 | -3.61935 | 6.27019
1197 | -3.57085 | 6.2097
1198 | -3.57396 | 6.18002
1199 | -3.56529 | 6.12389
1200 | -3.47346 | 6.09949
1201 | -3.47562 | 6.06626
1202 | -3.48204 | 6.0436
1203 | -3.41212 | 5.99619
1204 | -3.39081 | 5.99019
1205 | -3.36506 | 5.93482
1206 | -3.32678 | 5.89993
1207 | -3.32698 | 5.86697
1208 | -3.28777 | 5.83921
1209 | -3.26909 | 5.79203
1210 | -3.24958 | 5.75221
1211 | -3.22114 | 5.70892
1212 | -3.18221 | 5.67691
1213 | -3.13461 | 5.63992
1214 | -3.15002 | 5.56169
1215 | -3.08237 | 5.5637
1216 | -3.07612 | 5.53337
1217 | -3.09067 | 5.45916
1218 | -3.01027 | 5.45168
1219 | -3.03938 | 5.39577
1220 | -2.96959 | 5.37263
1221 | -2.96269 | 5.34417
1222 | -2.93179 | 5.32127
1223 | -2.92074 | 5.29341
1224 | -2.88499 | 5.21958
1225 | -2.8773 | 5.20118
1226 | -2.83482 | 5.20806
1227 | -2.81028 | 5.16193
1228 | -2.81404 | 5.09423
1229 | -2.79079 | 5.07893
1230 | -2.75101 | 5.0181
1231 | -2.76483 | 4.9762
1232 | -2.75515 | 4.96906
1233 | -2.70157 | 4.9083
1234 | -2.63164 | 4.92371
1235 | -2.64518 | 4.83502
1236 | -2.64076 | 4.80103
1237 | -2.60615 | 4.81155
1238 | -2.59041 | 4.76678
1239 | -2.57805 | 4.72296
1240 | -2.57209 | 4.66659
1241 | -2.53516 | 4.69368
1242 | -2.48601 | 4.63459
1243 | -2.4527 | 4.58525
1244 | -2.50323 | 4.59056
1245 | -2.45363 | 4.52987
1246 | -2.41616 | 4.49143
1247 | -2.38473 | 4.44107
1248 | -2.41544 | 4.42083
1249 | -2.37902 | 4.38813
1250 | -2.35866 | 4.37446
1251 | -2.31691 | 4.32736
1252 | -2.34452 | 4.29817
1253 | -2.293 | 4.29253
1254 | -2.30088 | 4.24097
1255 | -2.26497 | 4.18118
1256 | -2.26892 | 4.15348
1257 | -2.23139 | 4.15407
1258 | -2.20927 | 4.15382
1259 | -2.21082 | 4.09716
1260 | -2.1845 | 4.06447
1261 | -2.15461 | 4.05451
1262 | -2.14829 | 4.00503
1263 | -2.12019 | 3.96629
1264 | -2.1211 | 3.95986
1265 | -2.08937 | 3.93131
1266 | -2.05352 | 3.89391
1267 | -2.09669 | 3.82373
1268 | -2.02963 | 3.8184
1269 | -2.04644 | 3.80331
1270 | -2.01368 | 3.77162
1271 | -1.98116 | 3.73575
1272 | -1.98262 | 3.68508
1273 | -1.99832 | 3.67207
1274 | -1.96496 | 3.66754
1275 | -1.92794 | 3.60182
1276 | -1.94056 | 3.56087
1277 | -1.88359 | 3.53331
1278 | -1.88684 | 3.5086
1279 | -1.87966 | 3.52028
1280 | -1.81999 | 3.49635
1281 | -1.82629 | 3.43909
1282 | -1.83211 | 3.43784
1283 | -1.83077 | 3.36165
1284 | -1.82045 | 3.36338
1285 | -1.76379 | 3.29825
1286 | -1.76699 | 3.29726
1287 | -1.76678 | 3.25248
1288 | -1.71979 | 3.25605
1289 | -1.70732 | 3.21425
1290 | -1.68185 | 3.16944
1291 | -1.67197 | 3.12343
1292 | -1.67658 | 3.1305
1293 | -1.65821 | 3.09711
1294 | -1.61882 | 3.09095
1295 | -1.60678 | 3.05741
1296 | -1.59261 | 3.01957
1297 | -1.55015 | 3.01359
1298 | -1.53607 | 2.97997
1299 | -1.54411 | 2.91561
1300 | -1.5488 | 2.90353
1301 | -1.5388 | 2.89293
1302 | -1.51834 | 2.81856
1303 | -1.48985 | 2.84421
1304 | -1.47025 | 2.8162
1305 | -1.43531 | 2.75876
1306 | -1.44863 | 2.74517
1307 | -1.45937 | 2.72718
1308 | -1.41913 | 2.66391
1309 | -1.38826 | 2.66101
1310 | -1.35936 | 2.63184
1311 | -1.37306 | 2.57084
1312 | -1.37559 | 2.55844
1313 | -1.35888 | 2.51476
1314 | -1.35063 | 2.48316
1315 | -1.33814 | 2.48399
1316 | -1.32234 | 2.44374
1317 | -1.29077 | 2.42642
1318 | -1.28868 | 2.40164
1319 | -1.28196 | 2.37264
1320 | -1.25085 | 2.34703
1321 | -1.25088 | 2.31097
1322 | -1.23356 | 2.31843
1323 | -1.21758 | 2.25596
1324 | -1.19928 | 2.25875
1325 | -1.19652 | 2.21486
1326 | -1.19827 | 2.18339
1327 | -1.189 | 2.16398
1328 | -1.15022 | 2.11814
1329 | -1.16617 | 2.08502
1330 | -1.15057 | 2.11476
1331 | -1.11339 | 2.06865
1332 | -1.11769 | 2.03343
1333 | -1.0873 | 2.00646
1334 | -1.10042 | 1.99892
1335 | -1.07535 | 1.99927
1336 | -1.10903 | 1.94524
1337 | -1.07115 | 1.95215
1338 | -1.04233 | 1.89462
1339 | -1.04707 | 1.85539
1340 | -1.0333 | 1.83722
1341 | -1.03328 | 1.82996
1342 | -1.0117 | 1.80314
1343 | -1.03029 | 1.7717
1344 | -0.99886 | 1.72481
1345 | -0.97893 | 1.73284
1346 | -1.00147 | 1.66925
1347 | -1.01304 | 1.67743
1348 | -0.96937 | 1.64809
1349 | -0.96317 | 1.62298
1350 | -0.92844 | 1.59992
1351 | -0.90446 | 1.57518
1352 | -0.94351 | 1.56852
1353 | -0.87553 | 1.5554
1354 | -0.88537 | 1.52497
1355 | -0.89022 | 1.49145
1356 | -0.88876 | 1.46374
1357 | -0.86584 | 1.4527
1358 | -0.84123 | 1.40945
1359 | -0.81215 | 1.42115
1360 | -0.83998 | 1.3672
1361 | -0.84716 | 1.33772
1362 | -0.82019 | 1.29509
1363 | -0.84357 | 1.25779
1364 | -0.81144 | 1.27003
1365 | -0.82022 | 1.23523
1366 | -0.78618 | 1.22722
1367 | -0.79291 | 1.18591
1368 | -0.77902 | 1.1889
1369 | -0.78642 | 1.12897
1370 | -0.79638 | 1.09314
1371 | -0.76349 | 1.10972
1372 | -0.73392 | 1.08653
1373 | -0.7312 | 1.10529
1374 | -0.74924 | 1.05713
1375 | -0.66954 | 1.06911
1376 | -0.70303 | 1.0529
1377 | -0.70333 | 0.99995
1378 | -0.70118 | 0.97955
1379 | -0.68724 | 0.97596
1380 | -0.66142 | 0.9272
1381 | -0.639 | 0.90695
1382 | -0.63676 | 0.8613
1383 | -0.65712 | 0.82114
1384 | -0.58957 | 0.80679
1385 | -0.59954 | 0.76132
1386 | -0.60152 | 0.76434
1387 | -0.58636 | 0.74421
1388 | -0.54528 | 0.77423
1389 | -0.57609 | 0.7277
1390 | -0.54813 | 0.67758
1391 | -0.58075 | 0.71304
1392 | -0.53064 | 0.65489
1393 | -0.50246 | 0.62075
1394 | -0.47695 | 0.60832
1395 | -0.51804 | 0.57436
1396 | -0.49635 | 0.52039
1397 | -0.46188 | 0.51846
1398 | -0.45554 | 0.46442
1399 | -0.41864 | 0.47401
1400 | -0.39944 | 0.44019
1401 | -0.46365 | 0.42318
1402 | -0.41092 | 0.40459
1403 | -0.41053 | 0.37826
1404 | -0.42878 | 0.33311
1405 | -0.36352 | 0.35996
1406 | -0.37644 | 0.29361
1407 | -0.35551 | 0.25449
1408 | -0.36781 | 0.26516
1409 | -0.33807 | 0.22239
1410 | -0.34683 | 0.1887
1411 | -0.34032 | 0.20514
1412 | -0.33252 | 0.19832
1413 | -0.30739 | 0.14938
1414 | -0.31943 | 0.15234
1415 | -0.3147 | 0.10975
1416 | -0.2959 | 0.07214
1417 | -0.27831 | 0.08449
1418 | -0.25216 | 0.05999
1419 | -0.26597 | 0.03693
1420 | -0.2352 | 0.02093
1421 | -0.25786 | -0.01515
1422 | -0.24598 | -0.02203
1423 | -0.22369 | -0.01848
1424 | -0.23719 | -0.03857
1425 | -0.26058 | -0.10129
1426 | -0.18816 | -0.08183
1427 | -0.22833 | -0.12237
1428 | -0.22185 | -0.12997
1429 | -0.21889 | -0.14629
1430 | -0.1965 | -0.20364
1431 | -0.2034 | -0.19907
1432 | -0.17499 | -0.22799
1433 | -0.20407 | -0.21709
1434 | -0.20225 | -0.24816
1435 | -0.18713 | -0.27825
1436 | -0.19674 | -0.29911
1437 | -0.18678 | -0.30468
1438 | -0.15578 | -0.30786
1439 | -0.1675 | -0.31208
1440 | -0.14683 | -0.35145
1441 | -0.15796 | -0.32822
1442 | -0.15801 | -0.4142
1443 | -0.15721 | -0.3953
1444 | -0.17511 | -0.42723
1445 | -0.1456 | -0.40566
1446 | -0.13109 | -0.43166
1447 | -0.12058 | -0.44263
1448 | -0.13054 | -0.46986
1449 | -0.14951 | -0.47262
1450 | -0.09633 | -0.48947
1451 | -0.10246 | -0.5344
1452 | -0.10847 | -0.52765
1453 | -0.13536 | -0.55152
1454 | -0.13398 | -0.59057
1455 | -0.14007 | -0.5746
1456 | -0.13362 | -0.58818
1457 | -0.12631 | -0.6259
1458 | -0.11477 | -0.62755
1459 | -0.12461 | -0.61284
1460 | -0.10451 | -0.66578
1461 | -0.09527 | -0.65365
1462 | -0.06277 | -0.68049
1463 | -0.13602 | -0.7055
1464 | -0.11863 | -0.72071
1465 | -0.08438 | -0.72353
1466 | -0.10407 | -0.76816
1467 | -0.07363 | -0.7708
1468 | -0.07561 | -0.76339
1469 | -0.06776 | -0.79406
1470 | -0.07314 | -0.79739
1471 | -0.05113 | -0.82244
1472 | -0.09193 | -0.83521
1473 | -0.0594 | -0.8642
1474 | -0.04147 | -0.85356
1475 | -0.03673 | -0.87017
1476 | -0.02781 | -0.86899
1477 | -0.05075 | -0.90834
1478 | -0.05031 | -0.95317
1479 | -0.00997 | -0.96093
1480 | -0.03516 | -0.96965
1481 | -0.01477 | -0.97876
1482 | -0.00306 | -0.98949
1483 | -0.00793 | -1.0269
1484 | -0.01728 | -1.02068
1485 | 0.0079 | -1.05258
1486 | 0.01972 | -1.09992
1487 | -0.00889 | -1.11423
1488 | 0.01535 | -1.1027
1489 | 0.00995 | -1.15842
1490 | 0.02196 | -1.15965
1491 | 0.07488 | -1.14621
1492 | 0.05401 | -1.18148
1493 | 0.05036 | -1.20881
1494 | 0.07633 | -1.24755
1495 | 0.04535 | -1.24867
1496 | 0.03074 | -1.31014
1497 | 0.06969 | -1.29241
1498 | 0.07476 | -1.33243
1499 | 0.1157 | -1.35142
1500 | 0.13181 | -1.33987
1501 | 0.12492 | -1.36302
1502 | 0.1078 | -1.40758
1503 | 0.12682 | -1.40257
1504 | 0.15685 | -1.44695
1505 | 0.12006 | -1.48351
1506 | 0.14923 | -1.5077
1507 | 0.13358 | -1.49328
1508 | 0.17998 | -1.5416
1509 | 0.15546 | -1.56136
1510 | 0.18531 | -1.56691
1511 | 0.18098 | -1.58564
1512 | 0.19196 | -1.61823
1513 | 0.22491 | -1.5944
1514 | 0.1749 | -1.62995
1515 | 0.25668 | -1.6525
1516 | 0.19465 | -1.7153
1517 | 0.20895 | -1.70911
1518 | 0.2621 | -1.70984
1519 | 0.24366 | -1.75056
1520 | 0.2685 | -1.76848
1521 | 0.2592 | -1.78044
1522 | 0.27893 | -1.78521
1523 | 0.25741 | -1.81124
1524 | 0.30145 | -1.84692
1525 | 0.31754 | -1.85315
1526 | 0.28203 | -1.88451
1527 | 0.29807 | -1.87346
1528 | 0.27435 | -1.91872
1529 | 0.29343 | -1.97162
1530 | 0.33638 | -1.93667
1531 | 0.31609 | -1.97717
1532 | 0.30405 | -2.00945
1533 | 0.34814 | -1.96344
1534 | 0.30218 | -1.99475
1535 | 0.29424 | -2.03948
1536 | 0.35232 | -2.02324
1537 | 0.3441 | -2.0716
1538 | 0.3294 | -2.05032
1539 | 0.34931 | -2.11373
1540 | 0.36289 | -2.0979
1541 | 0.33325 | -2.08896
1542 | 0.36241 | -2.09612
1543 | 0.34706 | -2.17159
1544 | 0.36481 | -2.16289
1545 | 0.37497 | -2.17199
1546 | 0.31729 | -2.20376
1547 | 0.33047 | -2.20226
1548 | 0.35684 | -2.18105
1549 | 0.37308 | -2.17388
1550 | 0.38271 | -2.213
1551 | 0.3364 | -2.24302
1552 | 0.35248 | -2.21003
1553 | 0.32627 | -2.26363
1554 | 0.34455 | -2.23011
1555 | 0.31585 | -2.25102
1556 | 0.36451 | -2.23981
1557 | 0.32907 | -2.25118
1558 | 0.34688 | -2.2983
1559 | 0.35165 | -2.3191
1560 | 0.30491 | -2.31603
1561 | 0.3439 | -2.27865
1562 | 0.33257 | -2.33046
1563 | 0.33494 | -2.2887
1564 | 0.34653 | -2.31267
1565 | 0.30407 | -2.36242
1566 | 0.30688 | -2.35002
1567 | 0.33185 | -2.35471
1568 | 0.28648 | -2.31625
1569 | 0.33309 | -2.32081
1570 | 0.27847 | -2.36327
1571 | 0.27709 | -2.35233
1572 | 0.28817 | -2.39714
1573 | 0.28773 | -2.38364
1574 | 0.26305 | -2.36248
1575 | 0.29026 | -2.38101
1576 | 0.29016 | -2.40498
1577 | 0.23149 | -2.45302
1578 | 0.26855 | -2.42928
1579 | 0.27107 | -2.43649
1580 | 0.27619 | -2.42871
1581 | 0.23034 | -2.40487
1582 | 0.29646 | -2.39839
1583 | 0.24475 | -2.4743
1584 | 0.24474 | -2.39488
1585 | 0.27029 | -2.43381
1586 | 0.21337 | -2.43933
1587 | 0.2599 | -2.46782
1588 | 0.24479 | -2.49808
1589 | 0.21823 | -2.4639
1590 | 0.23522 | -2.44077
1591 | 0.23202 | -2.48704
1592 | 0.2203 | -2.46163
1593 | 0.267 | -2.47439
1594 | 0.26188 | -2.50438
1595 | 0.21734 | -2.51395
1596 | 0.23167 | -2.49614
1597 | 0.20901 | -2.54656
1598 | 0.22416 | -2.52274
1599 | 0.25808 | -2.52231
1600 | 0.21009 | -2.57867
1601 | 0.23887 | -2.59114
1602 | 0.20504 | -2.5464
1603 | 0.23141 | -2.59471
1604 | 0.22196 | -2.59576
1605 | 0.22221 | -2.61265
1606 | 0.21602 | -2.6302
1607 | 0.23372 | -2.61199
1608 | 0.24477 | -2.65566
1609 | 0.25062 | -2.62184
1610 | 0.24168 | -2.64715
1611 | 0.22768 | -2.69399
1612 | 0.26894 | -2.66772
1613 | 0.23579 | -2.68414
1614 | 0.26986 | -2.72397
1615 | 0.26022 | -2.71918
1616 | 0.24998 | -2.73883
1617 | 0.26775 | -2.74354
1618 | 0.25913 | -2.75098
1619 | 0.26695 | -2.77742
1620 | 0.26447 | -2.76546
1621 | 0.24326 | -2.81885
1622 | 0.27973 | -2.81197
1623 | 0.21834 | -2.8593
1624 | 0.27091 | -2.86538
1625 | 0.26263 | -2.82756
1626 | 0.27364 | -2.8553
1627 | 0.29194 | -2.8893
1628 | 0.28468 | -2.92982
1629 | 0.32013 | -2.91466
1630 | 0.25693 | -2.96667
1631 | 0.28648 | -2.94463
1632 | 0.27259 | -2.97719
1633 | 0.31164 | -2.97118
1634 | 0.28437 | -3.01657
1635 | 0.30781 | -3.02718
1636 | 0.30155 | -3.02419
1637 | 0.3159 | -2.9739
1638 | 0.32904 | -3.05902
1639 | 0.30927 | -3.05769
1640 | 0.35127 | -3.0834
1641 | 0.33733 | -3.11225
1642 | 0.34388 | -3.10476
1643 | 0.33463 | -3.13037
1644 | 0.28814 | -3.18242
1645 | 0.36855 | -3.12601
1646 | 0.36478 | -3.11689
1647 | 0.33201 | -3.12614
1648 | 0.33788 | -3.20688
1649 | 0.37603 | -3.20179
1650 | 0.33959 | -3.17852