## Sheet1
Wavelength | Reflection
| S1 | S2 | S3 | S4
(nm) | (%) | (%) | (%) | (%)
400 | 0.206 | 0.209 | 0.197 | 0.11
400.5 | 0.19 | 0.199 | 0.2 | 0.11
401 | 0.178 | 0.191 | 0.203 | 0.112 | Non-Polarized Beamsplitter Cube R:T=50:50, N-BK7, A Coating: 400 nm-700 nm This file indicates a typical data and there may be differences between product batches. If you have any questions, please contact LBTEK Technical Support. To quote this data, please indicate that the data source is from LBTEK.
401.5 | 0.167 | 0.185 | 0.207 | 0.114
402 | 0.158 | 0.181 | 0.21 | 0.117
402.5 | 0.151 | 0.178 | 0.214 | 0.12
403 | 0.146 | 0.176 | 0.218 | 0.124
403.5 | 0.142 | 0.176 | 0.222 | 0.127
404 | 0.139 | 0.177 | 0.225 | 0.131
404.5 | 0.138 | 0.178 | 0.228 | 0.136
405 | 0.137 | 0.18 | 0.232 | 0.14
405.5 | 0.136 | 0.183 | 0.234 | 0.144 | LBTEK Mall：www.lbtek.com Tel：0731-84165699 LBTEK Technical Support E-mail：service@lbtek.com
406 | 0.137 | 0.187 | 0.237 | 0.148
406.5 | 0.138 | 0.191 | 0.239 | 0.152
407 | 0.139 | 0.194 | 0.241 | 0.156
407.5 | 0.141 | 0.199 | 0.242 | 0.16
408 | 0.143 | 0.203 | 0.244 | 0.164
408.5 | 0.145 | 0.207 | 0.245 | 0.168
409 | 0.147 | 0.211 | 0.246 | 0.171
409.5 | 0.15 | 0.215 | 0.245 | 0.175
410 | 0.152 | 0.219 | 0.246 | 0.178
410.5 | 0.154 | 0.223 | 0.245 | 0.181
411 | 0.157 | 0.228 | 0.243 | 0.184
411.5 | 0.16 | 0.232 | 0.242 | 0.187
412 | 0.162 | 0.236 | 0.242 | 0.19
412.5 | 0.164 | 0.24 | 0.24 | 0.192
413 | 0.166 | 0.243 | 0.239 | 0.195
413.5 | 0.168 | 0.246 | 0.237 | 0.197
414 | 0.17 | 0.25 | 0.235 | 0.199
414.5 | 0.172 | 0.253 | 0.233 | 0.202
415 | 0.174 | 0.256 | 0.232 | 0.204
415.5 | 0.176 | 0.259 | 0.23 | 0.206
416 | 0.177 | 0.262 | 0.228 | 0.208
416.5 | 0.179 | 0.264 | 0.226 | 0.21
417 | 0.18 | 0.266 | 0.224 | 0.212
417.5 | 0.181 | 0.268 | 0.222 | 0.215
418 | 0.182 | 0.269 | 0.22 | 0.217
418.5 | 0.183 | 0.271 | 0.218 | 0.22
419 | 0.184 | 0.274 | 0.216 | 0.222
419.5 | 0.185 | 0.276 | 0.215 | 0.225
420 | 0.186 | 0.278 | 0.213 | 0.227
420.5 | 0.187 | 0.279 | 0.212 | 0.23
421 | 0.188 | 0.28 | 0.211 | 0.233
421.5 | 0.19 | 0.281 | 0.211 | 0.236
422 | 0.191 | 0.283 | 0.21 | 0.238
422.5 | 0.192 | 0.284 | 0.21 | 0.241
423 | 0.193 | 0.286 | 0.209 | 0.244
423.5 | 0.195 | 0.288 | 0.21 | 0.248
424 | 0.197 | 0.289 | 0.21 | 0.252
424.5 | 0.199 | 0.291 | 0.211 | 0.256
425 | 0.201 | 0.293 | 0.212 | 0.26
425.5 | 0.203 | 0.296 | 0.214 | 0.265
426 | 0.206 | 0.298 | 0.215 | 0.27
426.5 | 0.209 | 0.3 | 0.217 | 0.275
427 | 0.211 | 0.303 | 0.219 | 0.279
427.5 | 0.214 | 0.304 | 0.221 | 0.284
428 | 0.217 | 0.307 | 0.224 | 0.289
428.5 | 0.22 | 0.309 | 0.226 | 0.294
429 | 0.224 | 0.312 | 0.23 | 0.299
429.5 | 0.228 | 0.315 | 0.234 | 0.304
430 | 0.232 | 0.318 | 0.238 | 0.31
430.5 | 0.237 | 0.322 | 0.242 | 0.315
431 | 0.241 | 0.325 | 0.247 | 0.322
431.5 | 0.246 | 0.329 | 0.251 | 0.328
432 | 0.25 | 0.332 | 0.255 | 0.335
432.5 | 0.256 | 0.336 | 0.26 | 0.341
433 | 0.261 | 0.341 | 0.266 | 0.348
433.5 | 0.266 | 0.345 | 0.272 | 0.353
434 | 0.272 | 0.35 | 0.277 | 0.359
434.5 | 0.278 | 0.354 | 0.283 | 0.365
435 | 0.284 | 0.359 | 0.289 | 0.372
435.5 | 0.29 | 0.363 | 0.296 | 0.379
436 | 0.297 | 0.368 | 0.302 | 0.386
436.5 | 0.304 | 0.373 | 0.308 | 0.393
437 | 0.312 | 0.379 | 0.316 | 0.4
437.5 | 0.319 | 0.384 | 0.322 | 0.407
438 | 0.327 | 0.389 | 0.328 | 0.414
438.5 | 0.335 | 0.395 | 0.335 | 0.421
439 | 0.342 | 0.401 | 0.342 | 0.428
439.5 | 0.349 | 0.407 | 0.348 | 0.435
440 | 0.357 | 0.413 | 0.356 | 0.441
440.5 | 0.364 | 0.418 | 0.363 | 0.448
441 | 0.372 | 0.424 | 0.37 | 0.455
441.5 | 0.38 | 0.429 | 0.377 | 0.461
442 | 0.388 | 0.435 | 0.384 | 0.468
442.5 | 0.396 | 0.44 | 0.39 | 0.474
443 | 0.404 | 0.446 | 0.397 | 0.48
443.5 | 0.412 | 0.451 | 0.404 | 0.485
444 | 0.421 | 0.457 | 0.41 | 0.49
444.5 | 0.427 | 0.461 | 0.416 | 0.495
445 | 0.435 | 0.467 | 0.423 | 0.501
445.5 | 0.444 | 0.472 | 0.43 | 0.507
446 | 0.452 | 0.477 | 0.436 | 0.513
446.5 | 0.459 | 0.482 | 0.442 | 0.518
447 | 0.468 | 0.488 | 0.449 | 0.523
447.5 | 0.476 | 0.493 | 0.454 | 0.527
448 | 0.483 | 0.498 | 0.459 | 0.531
448.5 | 0.491 | 0.502 | 0.464 | 0.534
449 | 0.498 | 0.506 | 0.469 | 0.538
449.5 | 0.505 | 0.51 | 0.473 | 0.542
450 | 0.512 | 0.514 | 0.477 | 0.545
450.5 | 0.519 | 0.518 | 0.482 | 0.548
451 | 0.526 | 0.521 | 0.486 | 0.551
451.5 | 0.532 | 0.525 | 0.491 | 0.554
452 | 0.539 | 0.528 | 0.495 | 0.557
452.5 | 0.546 | 0.531 | 0.499 | 0.559
453 | 0.552 | 0.533 | 0.502 | 0.561
453.5 | 0.556 | 0.536 | 0.505 | 0.562
454 | 0.561 | 0.537 | 0.507 | 0.562
454.5 | 0.567 | 0.539 | 0.509 | 0.564
455 | 0.571 | 0.54 | 0.51 | 0.564
455.5 | 0.576 | 0.543 | 0.513 | 0.564
456 | 0.581 | 0.544 | 0.514 | 0.565
456.5 | 0.585 | 0.546 | 0.515 | 0.565
457 | 0.589 | 0.546 | 0.516 | 0.564
457.5 | 0.594 | 0.547 | 0.517 | 0.564
458 | 0.597 | 0.547 | 0.517 | 0.562
458.5 | 0.6 | 0.546 | 0.517 | 0.561
459 | 0.601 | 0.545 | 0.517 | 0.559
459.5 | 0.603 | 0.545 | 0.517 | 0.558
460 | 0.605 | 0.543 | 0.515 | 0.556
460.5 | 0.606 | 0.541 | 0.514 | 0.553
461 | 0.607 | 0.54 | 0.513 | 0.551
461.5 | 0.61 | 0.538 | 0.512 | 0.548
462 | 0.611 | 0.536 | 0.51 | 0.544
462.5 | 0.612 | 0.534 | 0.508 | 0.541
463 | 0.612 | 0.532 | 0.506 | 0.538
463.5 | 0.613 | 0.529 | 0.504 | 0.535
464 | 0.613 | 0.526 | 0.501 | 0.532
464.5 | 0.613 | 0.523 | 0.497 | 0.528
465 | 0.612 | 0.519 | 0.494 | 0.524
465.5 | 0.612 | 0.515 | 0.491 | 0.52
466 | 0.61 | 0.511 | 0.487 | 0.515
466.5 | 0.609 | 0.507 | 0.484 | 0.511
467 | 0.606 | 0.503 | 0.48 | 0.505
467.5 | 0.605 | 0.498 | 0.476 | 0.501
468 | 0.603 | 0.494 | 0.472 | 0.496
468.5 | 0.601 | 0.489 | 0.467 | 0.491
469 | 0.599 | 0.485 | 0.463 | 0.486
469.5 | 0.597 | 0.48 | 0.459 | 0.482
470 | 0.594 | 0.476 | 0.454 | 0.477
470.5 | 0.591 | 0.471 | 0.449 | 0.472
471 | 0.587 | 0.465 | 0.445 | 0.467
471.5 | 0.584 | 0.46 | 0.441 | 0.462
472 | 0.58 | 0.454 | 0.435 | 0.456
472.5 | 0.576 | 0.447 | 0.431 | 0.45
473 | 0.572 | 0.44 | 0.425 | 0.444
473.5 | 0.568 | 0.434 | 0.42 | 0.438
474 | 0.563 | 0.427 | 0.413 | 0.432
474.5 | 0.558 | 0.42 | 0.408 | 0.425
475 | 0.553 | 0.413 | 0.402 | 0.419
475.5 | 0.548 | 0.406 | 0.396 | 0.414
476 | 0.542 | 0.399 | 0.39 | 0.407
476.5 | 0.537 | 0.392 | 0.385 | 0.402
477 | 0.531 | 0.386 | 0.379 | 0.396
477.5 | 0.526 | 0.378 | 0.373 | 0.389
478 | 0.52 | 0.372 | 0.367 | 0.383
478.5 | 0.515 | 0.364 | 0.361 | 0.377
479 | 0.509 | 0.357 | 0.355 | 0.371
479.5 | 0.503 | 0.35 | 0.349 | 0.365
480 | 0.498 | 0.344 | 0.344 | 0.36
480.5 | 0.492 | 0.337 | 0.338 | 0.354
481 | 0.486 | 0.331 | 0.334 | 0.349
481.5 | 0.48 | 0.324 | 0.329 | 0.345
482 | 0.475 | 0.318 | 0.324 | 0.34
482.5 | 0.469 | 0.311 | 0.319 | 0.335
483 | 0.463 | 0.305 | 0.315 | 0.33
483.5 | 0.458 | 0.299 | 0.31 | 0.325
484 | 0.453 | 0.293 | 0.305 | 0.32
484.5 | 0.447 | 0.286 | 0.301 | 0.316
485 | 0.441 | 0.28 | 0.297 | 0.311
485.5 | 0.435 | 0.275 | 0.292 | 0.308
486 | 0.43 | 0.27 | 0.289 | 0.304
486.5 | 0.424 | 0.265 | 0.285 | 0.3
487 | 0.419 | 0.259 | 0.281 | 0.296
487.5 | 0.413 | 0.254 | 0.277 | 0.293
488 | 0.408 | 0.249 | 0.273 | 0.289
488.5 | 0.403 | 0.244 | 0.27 | 0.285
489 | 0.397 | 0.239 | 0.266 | 0.282
489.5 | 0.392 | 0.234 | 0.264 | 0.279
490 | 0.387 | 0.229 | 0.26 | 0.276
490.5 | 0.382 | 0.225 | 0.258 | 0.274
491 | 0.377 | 0.221 | 0.255 | 0.272
491.5 | 0.373 | 0.217 | 0.253 | 0.27
492 | 0.368 | 0.214 | 0.251 | 0.268
492.5 | 0.364 | 0.211 | 0.249 | 0.267
493 | 0.36 | 0.208 | 0.247 | 0.265
493.5 | 0.356 | 0.205 | 0.246 | 0.263
494 | 0.352 | 0.202 | 0.244 | 0.261
494.5 | 0.348 | 0.199 | 0.243 | 0.26
495 | 0.345 | 0.197 | 0.242 | 0.259
495.5 | 0.341 | 0.195 | 0.241 | 0.258
496 | 0.337 | 0.193 | 0.24 | 0.258
496.5 | 0.334 | 0.191 | 0.24 | 0.257
497 | 0.331 | 0.19 | 0.24 | 0.257
497.5 | 0.327 | 0.188 | 0.24 | 0.257
498 | 0.325 | 0.187 | 0.24 | 0.257
498.5 | 0.323 | 0.187 | 0.241 | 0.257
499 | 0.32 | 0.186 | 0.241 | 0.258
499.5 | 0.319 | 0.185 | 0.242 | 0.259
500 | 0.317 | 0.186 | 0.243 | 0.259
500.5 | 0.315 | 0.186 | 0.244 | 0.261
501 | 0.313 | 0.186 | 0.246 | 0.261
501.5 | 0.311 | 0.187 | 0.248 | 0.263
502 | 0.31 | 0.188 | 0.249 | 0.265
502.5 | 0.309 | 0.189 | 0.251 | 0.266
503 | 0.308 | 0.19 | 0.253 | 0.268
503.5 | 0.308 | 0.192 | 0.255 | 0.271
504 | 0.307 | 0.194 | 0.258 | 0.273
504.5 | 0.307 | 0.196 | 0.26 | 0.275
505 | 0.307 | 0.198 | 0.263 | 0.278
505.5 | 0.307 | 0.201 | 0.265 | 0.28
506 | 0.307 | 0.203 | 0.269 | 0.283
506.5 | 0.308 | 0.206 | 0.272 | 0.286
507 | 0.309 | 0.21 | 0.275 | 0.289
507.5 | 0.309 | 0.213 | 0.28 | 0.292
508 | 0.31 | 0.217 | 0.284 | 0.295
508.5 | 0.311 | 0.221 | 0.288 | 0.299
509 | 0.312 | 0.225 | 0.291 | 0.302
509.5 | 0.313 | 0.229 | 0.295 | 0.306
510 | 0.315 | 0.234 | 0.299 | 0.309
510.5 | 0.316 | 0.238 | 0.303 | 0.313
511 | 0.318 | 0.243 | 0.307 | 0.317
511.5 | 0.32 | 0.248 | 0.311 | 0.321
512 | 0.322 | 0.253 | 0.316 | 0.325
512.5 | 0.325 | 0.258 | 0.321 | 0.33
513 | 0.328 | 0.264 | 0.326 | 0.334
513.5 | 0.33 | 0.27 | 0.332 | 0.338
514 | 0.333 | 0.276 | 0.338 | 0.342
514.5 | 0.336 | 0.282 | 0.343 | 0.347
515 | 0.339 | 0.289 | 0.348 | 0.352
515.5 | 0.343 | 0.296 | 0.354 | 0.357
516 | 0.346 | 0.302 | 0.359 | 0.361
516.5 | 0.349 | 0.308 | 0.364 | 0.366
517 | 0.352 | 0.314 | 0.369 | 0.371
517.5 | 0.356 | 0.321 | 0.375 | 0.376
518 | 0.36 | 0.328 | 0.38 | 0.382
518.5 | 0.364 | 0.335 | 0.386 | 0.387
519 | 0.367 | 0.342 | 0.391 | 0.391
519.5 | 0.372 | 0.349 | 0.398 | 0.396
520 | 0.375 | 0.356 | 0.403 | 0.401
520.5 | 0.379 | 0.363 | 0.409 | 0.405
521 | 0.383 | 0.371 | 0.415 | 0.41
521.5 | 0.388 | 0.379 | 0.421 | 0.415
522 | 0.392 | 0.387 | 0.427 | 0.42
522.5 | 0.397 | 0.395 | 0.432 | 0.425
523 | 0.401 | 0.402 | 0.438 | 0.43
523.5 | 0.407 | 0.41 | 0.444 | 0.436
524 | 0.412 | 0.416 | 0.45 | 0.441
524.5 | 0.417 | 0.424 | 0.456 | 0.445
525 | 0.421 | 0.431 | 0.461 | 0.449
525.5 | 0.425 | 0.439 | 0.467 | 0.454
526 | 0.429 | 0.447 | 0.472 | 0.458
526.5 | 0.433 | 0.455 | 0.478 | 0.462
527 | 0.437 | 0.463 | 0.483 | 0.466
527.5 | 0.442 | 0.471 | 0.488 | 0.47
528 | 0.446 | 0.478 | 0.493 | 0.475
528.5 | 0.451 | 0.486 | 0.498 | 0.478
529 | 0.456 | 0.493 | 0.503 | 0.483
529.5 | 0.46 | 0.5 | 0.508 | 0.487
530 | 0.465 | 0.508 | 0.514 | 0.492
530.5 | 0.471 | 0.516 | 0.519 | 0.496
531 | 0.476 | 0.524 | 0.525 | 0.5
531.5 | 0.48 | 0.532 | 0.53 | 0.505
532 | 0.485 | 0.54 | 0.534 | 0.508
532.5 | 0.49 | 0.547 | 0.538 | 0.512
533 | 0.494 | 0.554 | 0.542 | 0.515
533.5 | 0.498 | 0.561 | 0.545 | 0.518
534 | 0.503 | 0.568 | 0.55 | 0.521
534.5 | 0.508 | 0.575 | 0.554 | 0.524
535 | 0.512 | 0.582 | 0.557 | 0.526
535.5 | 0.515 | 0.588 | 0.561 | 0.529
536 | 0.519 | 0.595 | 0.565 | 0.532
536.5 | 0.523 | 0.601 | 0.569 | 0.535
537 | 0.527 | 0.607 | 0.572 | 0.538
537.5 | 0.531 | 0.613 | 0.576 | 0.54
538 | 0.534 | 0.619 | 0.578 | 0.542
538.5 | 0.537 | 0.625 | 0.58 | 0.544
539 | 0.541 | 0.63 | 0.582 | 0.546
539.5 | 0.544 | 0.636 | 0.585 | 0.548
540 | 0.547 | 0.642 | 0.588 | 0.549
540.5 | 0.551 | 0.648 | 0.591 | 0.552
541 | 0.555 | 0.654 | 0.594 | 0.553
541.5 | 0.558 | 0.659 | 0.596 | 0.554
542 | 0.561 | 0.663 | 0.599 | 0.555
542.5 | 0.564 | 0.669 | 0.601 | 0.556
543 | 0.566 | 0.672 | 0.602 | 0.556
543.5 | 0.568 | 0.677 | 0.604 | 0.557
544 | 0.57 | 0.682 | 0.606 | 0.558
544.5 | 0.573 | 0.687 | 0.607 | 0.559
545 | 0.575 | 0.691 | 0.608 | 0.56
545.5 | 0.577 | 0.696 | 0.61 | 0.561
546 | 0.58 | 0.699 | 0.61 | 0.561
546.5 | 0.582 | 0.702 | 0.611 | 0.561
547 | 0.583 | 0.705 | 0.612 | 0.561
547.5 | 0.585 | 0.709 | 0.612 | 0.56
548 | 0.587 | 0.713 | 0.613 | 0.56
548.5 | 0.589 | 0.717 | 0.614 | 0.56
549 | 0.591 | 0.72 | 0.614 | 0.56
549.5 | 0.593 | 0.723 | 0.614 | 0.559
550 | 0.595 | 0.727 | 0.615 | 0.558
550.5 | 0.595 | 0.729 | 0.614 | 0.556
551 | 0.595 | 0.73 | 0.613 | 0.555
551.5 | 0.595 | 0.732 | 0.612 | 0.554
552 | 0.596 | 0.733 | 0.611 | 0.552
552.5 | 0.595 | 0.733 | 0.609 | 0.551
553 | 0.595 | 0.735 | 0.608 | 0.549
553.5 | 0.596 | 0.736 | 0.607 | 0.546
554 | 0.596 | 0.736 | 0.605 | 0.544
554.5 | 0.596 | 0.738 | 0.604 | 0.542
555 | 0.595 | 0.738 | 0.602 | 0.54
555.5 | 0.595 | 0.738 | 0.6 | 0.537
556 | 0.594 | 0.739 | 0.598 | 0.535
556.5 | 0.594 | 0.74 | 0.596 | 0.533
557 | 0.593 | 0.74 | 0.594 | 0.53
557.5 | 0.593 | 0.741 | 0.591 | 0.528
558 | 0.592 | 0.741 | 0.59 | 0.525
558.5 | 0.591 | 0.74 | 0.587 | 0.522
559 | 0.59 | 0.739 | 0.584 | 0.518
559.5 | 0.588 | 0.737 | 0.581 | 0.515
560 | 0.586 | 0.736 | 0.578 | 0.512
560.5 | 0.584 | 0.734 | 0.574 | 0.508
561 | 0.581 | 0.732 | 0.571 | 0.504
561.5 | 0.579 | 0.731 | 0.568 | 0.501
562 | 0.578 | 0.729 | 0.565 | 0.497
562.5 | 0.576 | 0.727 | 0.56 | 0.492
563 | 0.574 | 0.724 | 0.557 | 0.489
563.5 | 0.572 | 0.723 | 0.553 | 0.485
564 | 0.57 | 0.721 | 0.549 | 0.481
564.5 | 0.567 | 0.718 | 0.545 | 0.477
565 | 0.564 | 0.715 | 0.54 | 0.473
565.5 | 0.561 | 0.714 | 0.536 | 0.469
566 | 0.558 | 0.71 | 0.531 | 0.465
566.5 | 0.554 | 0.706 | 0.527 | 0.461
567 | 0.552 | 0.703 | 0.522 | 0.456
567.5 | 0.548 | 0.7 | 0.518 | 0.452
568 | 0.544 | 0.696 | 0.513 | 0.447
568.5 | 0.541 | 0.691 | 0.508 | 0.442
569 | 0.536 | 0.687 | 0.503 | 0.436
569.5 | 0.532 | 0.682 | 0.498 | 0.431
570 | 0.528 | 0.678 | 0.493 | 0.426
570.5 | 0.525 | 0.674 | 0.488 | 0.422
571 | 0.521 | 0.67 | 0.482 | 0.416
571.5 | 0.517 | 0.666 | 0.478 | 0.412
572 | 0.513 | 0.661 | 0.472 | 0.407
572.5 | 0.509 | 0.657 | 0.467 | 0.402
573 | 0.504 | 0.652 | 0.462 | 0.397
573.5 | 0.5 | 0.646 | 0.457 | 0.392
574 | 0.495 | 0.64 | 0.451 | 0.386
574.5 | 0.49 | 0.635 | 0.446 | 0.381
575 | 0.485 | 0.629 | 0.441 | 0.377
575.5 | 0.481 | 0.624 | 0.436 | 0.372
576 | 0.476 | 0.62 | 0.431 | 0.367
576.5 | 0.471 | 0.615 | 0.425 | 0.362
577 | 0.467 | 0.61 | 0.419 | 0.357
577.5 | 0.462 | 0.604 | 0.414 | 0.352
578 | 0.457 | 0.597 | 0.407 | 0.347
578.5 | 0.452 | 0.59 | 0.401 | 0.341
579 | 0.447 | 0.584 | 0.395 | 0.336
579.5 | 0.442 | 0.577 | 0.389 | 0.331
580 | 0.437 | 0.571 | 0.383 | 0.325
580.5 | 0.431 | 0.565 | 0.377 | 0.32
581 | 0.427 | 0.56 | 0.372 | 0.315
581.5 | 0.422 | 0.553 | 0.367 | 0.31
582 | 0.416 | 0.548 | 0.361 | 0.304
582.5 | 0.411 | 0.542 | 0.356 | 0.3
583 | 0.406 | 0.535 | 0.35 | 0.294
583.5 | 0.4 | 0.529 | 0.345 | 0.29
584 | 0.394 | 0.522 | 0.339 | 0.285
584.5 | 0.389 | 0.515 | 0.333 | 0.28
585 | 0.384 | 0.507 | 0.327 | 0.275
585.5 | 0.379 | 0.5 | 0.322 | 0.27
586 | 0.373 | 0.493 | 0.316 | 0.266
586.5 | 0.368 | 0.487 | 0.311 | 0.261
587 | 0.363 | 0.48 | 0.305 | 0.256
587.5 | 0.358 | 0.474 | 0.3 | 0.251
588 | 0.352 | 0.468 | 0.294 | 0.247
588.5 | 0.347 | 0.462 | 0.288 | 0.242
589 | 0.341 | 0.455 | 0.283 | 0.238
589.5 | 0.336 | 0.448 | 0.278 | 0.234
590 | 0.331 | 0.442 | 0.273 | 0.229
590.5 | 0.325 | 0.435 | 0.268 | 0.224
591 | 0.32 | 0.427 | 0.262 | 0.219
591.5 | 0.315 | 0.42 | 0.257 | 0.215
592 | 0.309 | 0.413 | 0.252 | 0.21
592.5 | 0.303 | 0.406 | 0.246 | 0.206
593 | 0.298 | 0.399 | 0.242 | 0.202
593.5 | 0.293 | 0.392 | 0.237 | 0.197
594 | 0.288 | 0.386 | 0.232 | 0.194
594.5 | 0.283 | 0.379 | 0.227 | 0.19
595 | 0.278 | 0.373 | 0.222 | 0.187
595.5 | 0.272 | 0.366 | 0.217 | 0.183
596 | 0.267 | 0.36 | 0.213 | 0.179
596.5 | 0.262 | 0.353 | 0.208 | 0.175
597 | 0.257 | 0.347 | 0.204 | 0.172
597.5 | 0.252 | 0.34 | 0.199 | 0.168
598 | 0.247 | 0.333 | 0.195 | 0.165
598.5 | 0.242 | 0.327 | 0.19 | 0.161
599 | 0.237 | 0.32 | 0.186 | 0.158
599.5 | 0.232 | 0.314 | 0.182 | 0.155
600 | 0.228 | 0.308 | 0.178 | 0.152
600.5 | 0.223 | 0.301 | 0.174 | 0.149
601 | 0.219 | 0.295 | 0.17 | 0.146
601.5 | 0.214 | 0.289 | 0.166 | 0.143
602 | 0.209 | 0.283 | 0.162 | 0.14
602.5 | 0.205 | 0.277 | 0.158 | 0.137
603 | 0.2 | 0.271 | 0.155 | 0.135
603.5 | 0.196 | 0.265 | 0.152 | 0.132
604 | 0.192 | 0.26 | 0.148 | 0.13
604.5 | 0.188 | 0.254 | 0.145 | 0.127
605 | 0.184 | 0.248 | 0.142 | 0.125
605.5 | 0.18 | 0.242 | 0.138 | 0.123
606 | 0.176 | 0.236 | 0.135 | 0.121
606.5 | 0.172 | 0.231 | 0.133 | 0.119
607 | 0.168 | 0.226 | 0.13 | 0.117
607.5 | 0.165 | 0.221 | 0.127 | 0.115
608 | 0.161 | 0.215 | 0.125 | 0.113
608.5 | 0.157 | 0.21 | 0.122 | 0.111
609 | 0.153 | 0.205 | 0.119 | 0.11
609.5 | 0.15 | 0.199 | 0.116 | 0.108
610 | 0.146 | 0.194 | 0.114 | 0.107
610.5 | 0.143 | 0.189 | 0.112 | 0.105
611 | 0.139 | 0.184 | 0.109 | 0.104
611.5 | 0.136 | 0.18 | 0.107 | 0.103
612 | 0.134 | 0.175 | 0.105 | 0.102
612.5 | 0.13 | 0.17 | 0.104 | 0.101
613 | 0.127 | 0.165 | 0.102 | 0.1
613.5 | 0.125 | 0.161 | 0.1 | 0.099
614 | 0.122 | 0.157 | 0.099 | 0.098
614.5 | 0.119 | 0.153 | 0.097 | 0.098
615 | 0.117 | 0.15 | 0.096 | 0.097
615.5 | 0.114 | 0.146 | 0.094 | 0.096
616 | 0.112 | 0.142 | 0.093 | 0.096
616.5 | 0.109 | 0.138 | 0.092 | 0.095
617 | 0.107 | 0.134 | 0.09 | 0.095
617.5 | 0.105 | 0.13 | 0.089 | 0.095
618 | 0.103 | 0.127 | 0.088 | 0.095
618.5 | 0.101 | 0.123 | 0.088 | 0.095
619 | 0.099 | 0.12 | 0.087 | 0.095
619.5 | 0.097 | 0.116 | 0.087 | 0.095
620 | 0.095 | 0.113 | 0.086 | 0.095
620.5 | 0.093 | 0.11 | 0.086 | 0.096
621 | 0.092 | 0.107 | 0.085 | 0.096
621.5 | 0.09 | 0.105 | 0.085 | 0.096
622 | 0.089 | 0.102 | 0.084 | 0.097
622.5 | 0.088 | 0.1 | 0.084 | 0.097
623 | 0.086 | 0.097 | 0.084 | 0.098
623.5 | 0.085 | 0.094 | 0.085 | 0.098
624 | 0.084 | 0.092 | 0.085 | 0.099
624.5 | 0.083 | 0.09 | 0.085 | 0.1
625 | 0.082 | 0.088 | 0.085 | 0.101
625.5 | 0.081 | 0.086 | 0.086 | 0.102
626 | 0.08 | 0.084 | 0.086 | 0.103
626.5 | 0.08 | 0.082 | 0.086 | 0.104
627 | 0.079 | 0.08 | 0.087 | 0.105
627.5 | 0.079 | 0.079 | 0.088 | 0.106
628 | 0.078 | 0.077 | 0.088 | 0.108
628.5 | 0.078 | 0.075 | 0.089 | 0.109
629 | 0.078 | 0.074 | 0.09 | 0.11
629.5 | 0.077 | 0.072 | 0.091 | 0.112
630 | 0.077 | 0.071 | 0.092 | 0.113
630.5 | 0.077 | 0.07 | 0.093 | 0.115
631 | 0.077 | 0.069 | 0.094 | 0.116
631.5 | 0.078 | 0.068 | 0.095 | 0.118
632 | 0.078 | 0.068 | 0.096 | 0.119
632.5 | 0.078 | 0.067 | 0.098 | 0.121
633 | 0.078 | 0.066 | 0.099 | 0.123
633.5 | 0.078 | 0.065 | 0.101 | 0.124
634 | 0.079 | 0.065 | 0.103 | 0.126
634.5 | 0.079 | 0.064 | 0.104 | 0.128
635 | 0.08 | 0.064 | 0.105 | 0.13
635.5 | 0.08 | 0.064 | 0.107 | 0.132
636 | 0.081 | 0.064 | 0.109 | 0.134
636.5 | 0.082 | 0.064 | 0.111 | 0.136
637 | 0.082 | 0.064 | 0.112 | 0.138
637.5 | 0.083 | 0.064 | 0.114 | 0.14
638 | 0.084 | 0.065 | 0.116 | 0.143
638.5 | 0.086 | 0.065 | 0.119 | 0.145
639 | 0.086 | 0.065 | 0.12 | 0.147
639.5 | 0.088 | 0.065 | 0.122 | 0.149
640 | 0.089 | 0.066 | 0.124 | 0.152
640.5 | 0.09 | 0.066 | 0.126 | 0.153
641 | 0.091 | 0.067 | 0.128 | 0.156
641.5 | 0.092 | 0.068 | 0.131 | 0.158
642 | 0.094 | 0.068 | 0.133 | 0.161
642.5 | 0.095 | 0.069 | 0.135 | 0.163
643 | 0.097 | 0.07 | 0.138 | 0.165
643.5 | 0.098 | 0.071 | 0.14 | 0.167
644 | 0.1 | 0.072 | 0.143 | 0.17
644.5 | 0.101 | 0.073 | 0.145 | 0.172
645 | 0.102 | 0.074 | 0.148 | 0.174
645.5 | 0.104 | 0.075 | 0.15 | 0.176
646 | 0.106 | 0.077 | 0.153 | 0.179
646.5 | 0.108 | 0.078 | 0.155 | 0.182
647 | 0.11 | 0.079 | 0.158 | 0.184
647.5 | 0.112 | 0.08 | 0.16 | 0.186
648 | 0.113 | 0.082 | 0.163 | 0.189
648.5 | 0.115 | 0.084 | 0.166 | 0.192
649 | 0.117 | 0.085 | 0.168 | 0.194
649.5 | 0.119 | 0.087 | 0.17 | 0.197
650 | 0.12 | 0.089 | 0.173 | 0.199
650.5 | 0.123 | 0.091 | 0.176 | 0.202
651 | 0.124 | 0.093 | 0.178 | 0.204
651.5 | 0.127 | 0.095 | 0.182 | 0.206
652 | 0.128 | 0.097 | 0.184 | 0.209
652.5 | 0.131 | 0.099 | 0.187 | 0.211
653 | 0.133 | 0.1 | 0.19 | 0.213
653.5 | 0.135 | 0.102 | 0.193 | 0.215
654 | 0.138 | 0.104 | 0.196 | 0.218
654.5 | 0.14 | 0.107 | 0.198 | 0.221
655 | 0.143 | 0.109 | 0.202 | 0.224
655.5 | 0.145 | 0.112 | 0.205 | 0.227
656 | 0.148 | 0.114 | 0.207 | 0.23
656.5 | 0.15 | 0.117 | 0.21 | 0.232
657 | 0.152 | 0.119 | 0.213 | 0.235
657.5 | 0.155 | 0.122 | 0.217 | 0.237
658 | 0.157 | 0.124 | 0.219 | 0.239
658.5 | 0.159 | 0.126 | 0.222 | 0.241
659 | 0.161 | 0.129 | 0.225 | 0.244
659.5 | 0.164 | 0.131 | 0.227 | 0.246
660 | 0.166 | 0.133 | 0.229 | 0.248
660.5 | 0.168 | 0.135 | 0.232 | 0.249
661 | 0.17 | 0.138 | 0.235 | 0.252
661.5 | 0.172 | 0.14 | 0.237 | 0.254
662 | 0.174 | 0.142 | 0.239 | 0.256
662.5 | 0.176 | 0.144 | 0.242 | 0.257
663 | 0.178 | 0.147 | 0.244 | 0.259
663.5 | 0.18 | 0.149 | 0.246 | 0.261
664 | 0.183 | 0.151 | 0.249 | 0.263
664.5 | 0.185 | 0.154 | 0.252 | 0.265
665 | 0.187 | 0.156 | 0.254 | 0.266
665.5 | 0.19 | 0.159 | 0.257 | 0.268
666 | 0.192 | 0.161 | 0.259 | 0.27
666.5 | 0.194 | 0.164 | 0.262 | 0.272
667 | 0.196 | 0.166 | 0.264 | 0.274
667.5 | 0.199 | 0.169 | 0.267 | 0.277
668 | 0.201 | 0.172 | 0.27 | 0.279
668.5 | 0.204 | 0.175 | 0.273 | 0.282
669 | 0.207 | 0.178 | 0.276 | 0.283
669.5 | 0.209 | 0.181 | 0.278 | 0.285
670 | 0.211 | 0.183 | 0.281 | 0.287
670.5 | 0.214 | 0.187 | 0.283 | 0.288
671 | 0.216 | 0.189 | 0.286 | 0.29
671.5 | 0.219 | 0.193 | 0.289 | 0.293
672 | 0.221 | 0.196 | 0.292 | 0.295
672.5 | 0.224 | 0.199 | 0.294 | 0.296
673 | 0.226 | 0.202 | 0.297 | 0.298
673.5 | 0.228 | 0.205 | 0.299 | 0.3
674 | 0.23 | 0.208 | 0.3 | 0.302
674.5 | 0.232 | 0.211 | 0.302 | 0.303
675 | 0.234 | 0.214 | 0.305 | 0.305
675.5 | 0.237 | 0.216 | 0.307 | 0.307
676 | 0.239 | 0.219 | 0.309 | 0.309
676.5 | 0.242 | 0.221 | 0.313 | 0.31
677 | 0.245 | 0.224 | 0.316 | 0.312
677.5 | 0.247 | 0.227 | 0.319 | 0.313
678 | 0.248 | 0.229 | 0.321 | 0.314
678.5 | 0.251 | 0.233 | 0.325 | 0.316
679 | 0.253 | 0.236 | 0.327 | 0.318
679.5 | 0.255 | 0.239 | 0.329 | 0.32
680 | 0.257 | 0.242 | 0.331 | 0.321
680.5 | 0.259 | 0.245 | 0.333 | 0.323
681 | 0.261 | 0.248 | 0.336 | 0.325
681.5 | 0.263 | 0.25 | 0.338 | 0.327
682 | 0.265 | 0.253 | 0.34 | 0.328
682.5 | 0.268 | 0.256 | 0.343 | 0.33
683 | 0.27 | 0.259 | 0.346 | 0.331
683.5 | 0.272 | 0.261 | 0.347 | 0.333
684 | 0.274 | 0.264 | 0.35 | 0.334
684.5 | 0.277 | 0.267 | 0.353 | 0.335
685 | 0.279 | 0.271 | 0.355 | 0.337
685.5 | 0.281 | 0.274 | 0.358 | 0.339
686 | 0.283 | 0.276 | 0.36 | 0.34
686.5 | 0.285 | 0.279 | 0.363 | 0.342
687 | 0.288 | 0.282 | 0.364 | 0.343
687.5 | 0.29 | 0.285 | 0.366 | 0.345
688 | 0.292 | 0.288 | 0.369 | 0.347
688.5 | 0.295 | 0.291 | 0.372 | 0.349
689 | 0.296 | 0.294 | 0.374 | 0.35
689.5 | 0.298 | 0.297 | 0.377 | 0.352
690 | 0.3 | 0.3 | 0.379 | 0.354
690.5 | 0.301 | 0.303 | 0.382 | 0.355
691 | 0.303 | 0.306 | 0.384 | 0.357
691.5 | 0.305 | 0.309 | 0.386 | 0.358
692 | 0.307 | 0.312 | 0.388 | 0.36
692.5 | 0.308 | 0.314 | 0.39 | 0.361
693 | 0.311 | 0.318 | 0.392 | 0.362
693.5 | 0.313 | 0.32 | 0.394 | 0.364
694 | 0.316 | 0.323 | 0.397 | 0.366
694.5 | 0.318 | 0.325 | 0.4 | 0.368
695 | 0.321 | 0.329 | 0.402 | 0.37
695.5 | 0.323 | 0.332 | 0.405 | 0.372
696 | 0.326 | 0.335 | 0.408 | 0.375
696.5 | 0.328 | 0.338 | 0.41 | 0.376
697 | 0.33 | 0.342 | 0.413 | 0.379
697.5 | 0.332 | 0.345 | 0.416 | 0.381
698 | 0.334 | 0.348 | 0.419 | 0.382
698.5 | 0.336 | 0.351 | 0.422 | 0.383
699 | 0.339 | 0.353 | 0.425 | 0.385
699.5 | 0.341 | 0.356 | 0.428 | 0.387
700 | 0.343 | 0.359 | 0.43 | 0.39