## Sheet1
Wavelength | Ts | Tp | Tavg | Rs | Rp | Ravg
(nm) | (%) | (%) | (%) | (%) | (%) | (%)
400 | 43.29121 | 46.17805 | 44.73463 | 39.39756 | 37.59868 | 38.49812
401 | 43.81533 | 46.26437 | 45.03985 | 38.85084 | 37.53588 | 38.19336
402 | 43.70536 | 46.29115 | 44.99825 | 39.57557 | 37.91388 | 38.74472
403 | 43.94199 | 46.44318 | 45.19258 | 39.96374 | 38.22766 | 39.0957 | Non-Polarized Beamsplitter Cube R:T=50:50, N-BK7, A Coating: 400 nm-700 nm This file indicates a typical data and there may be differences between product batches. If you have any questions, please contact LBTEK Technical Support. To quote this data, please indicate that the data source is from LBTEK.
404 | 43.72042 | 46.73565 | 45.22803 | 39.77527 | 38.19656 | 38.98591
405 | 43.91784 | 46.77975 | 45.3488 | 39.68745 | 38.17386 | 38.93065
406 | 43.97145 | 46.98838 | 45.47992 | 40.89219 | 38.52567 | 39.70893
407 | 44.22614 | 46.78459 | 45.50536 | 40.36032 | 38.49777 | 39.42904
408 | 44.4454 | 47.26897 | 45.85718 | 40.45278 | 38.89896 | 39.67587
409 | 44.54602 | 47.11458 | 45.8303 | 40.7266 | 38.9216 | 39.8241
410 | 44.25751 | 47.11734 | 45.68742 | 40.74822 | 38.93081 | 39.83952
411 | 44.68429 | 47.35169 | 46.01799 | 41.05581 | 39.21654 | 40.13617
412 | 44.88322 | 47.3871 | 46.13516 | 41.14566 | 39.21045 | 40.17805 | LBTEK Mall：www.lbtek.com Tel：0731-84165699 LBTEK Technical Support E-mail：service@lbtek.com
413 | 44.77009 | 47.34353 | 46.05681 | 41.21252 | 39.33095 | 40.27174
414 | 44.88054 | 47.57618 | 46.22836 | 41.68887 | 39.54556 | 40.61721
415 | 44.63036 | 47.46671 | 46.04853 | 41.51347 | 39.51889 | 40.51618
416 | 44.87892 | 47.3385 | 46.10871 | 41.46969 | 39.48621 | 40.47795
417 | 45.07057 | 47.4525 | 46.26154 | 41.46574 | 39.63737 | 40.55155
418 | 45.19693 | 47.60983 | 46.40338 | 41.88314 | 39.73085 | 40.807
419 | 45.1291 | 47.43683 | 46.28296 | 41.76449 | 39.67373 | 40.71911
420 | 44.82867 | 47.53344 | 46.18106 | 41.62183 | 39.83876 | 40.7303
421 | 44.79982 | 47.58102 | 46.19042 | 41.97022 | 39.92657 | 40.9484
422 | 44.8728 | 47.62579 | 46.24929 | 42.00356 | 39.97419 | 40.98888
423 | 45.19139 | 47.5083 | 46.34985 | 42.18767 | 40.04881 | 41.11824
424 | 45.0718 | 47.58221 | 46.32701 | 42.3571 | 40.06401 | 41.21056
425 | 45.01272 | 47.64501 | 46.32886 | 42.24752 | 40.20427 | 41.2259
426 | 44.98629 | 47.55119 | 46.26874 | 42.10596 | 40.32443 | 41.21519
427 | 44.74521 | 47.54483 | 46.14502 | 42.19624 | 40.32789 | 41.26206
428 | 45.05417 | 47.6058 | 46.32999 | 42.56536 | 40.32809 | 41.44673
429 | 45.15267 | 47.64743 | 46.40005 | 42.40723 | 40.43929 | 41.42326
430 | 45.04695 | 47.56025 | 46.3036 | 42.0588 | 40.45623 | 41.25752
431 | 45.12859 | 47.52838 | 46.32849 | 42.60476 | 40.47889 | 41.54183
432 | 45.17924 | 47.60709 | 46.39317 | 42.35373 | 40.51992 | 41.43682
433 | 44.92239 | 47.52879 | 46.22559 | 42.29502 | 40.49898 | 41.397
434 | 45.08187 | 47.51954 | 46.3007 | 42.44299 | 40.55919 | 41.50109
435 | 45.21744 | 47.65837 | 46.4379 | 42.52017 | 40.69859 | 41.60938
436 | 45.2904 | 47.61682 | 46.45361 | 42.78681 | 40.75145 | 41.76913
437 | 45.04973 | 47.52028 | 46.285 | 42.60104 | 40.67862 | 41.63983
438 | 45.11306 | 47.51754 | 46.3153 | 42.77741 | 40.74999 | 41.7637
439 | 45.14552 | 47.57299 | 46.35925 | 42.70311 | 40.8426 | 41.77286
440 | 45.24197 | 47.6294 | 46.43568 | 42.74183 | 40.88775 | 41.81479
441 | 45.27172 | 47.6119 | 46.44181 | 42.73904 | 40.87492 | 41.80698
442 | 45.08043 | 47.57171 | 46.32607 | 42.85919 | 40.93817 | 41.89868
443 | 44.92646 | 47.62441 | 46.27544 | 42.85787 | 40.99746 | 41.92766
444 | 45.22203 | 47.59568 | 46.40886 | 42.83702 | 41.03199 | 41.9345
445 | 45.20829 | 47.64882 | 46.42855 | 43.03553 | 41.06715 | 42.05134
446 | 45.25809 | 47.63693 | 46.44751 | 42.94654 | 41.07619 | 42.01137
447 | 45.33994 | 47.58815 | 46.46404 | 42.8969 | 41.08357 | 41.99024
448 | 45.31903 | 47.63731 | 46.47817 | 43.3028 | 41.17405 | 42.23843
449 | 45.12744 | 47.69916 | 46.4133 | 43.17072 | 41.23105 | 42.20089
450 | 45.31782 | 47.65551 | 46.48667 | 43.26065 | 41.24006 | 42.25036
451 | 45.17678 | 47.65697 | 46.41687 | 43.12547 | 41.24689 | 42.18618
452 | 45.27651 | 47.65999 | 46.46825 | 43.11456 | 41.35034 | 42.23245
453 | 45.31159 | 47.71079 | 46.51119 | 43.3214 | 41.39959 | 42.3605
454 | 45.35854 | 47.64751 | 46.50302 | 43.18221 | 41.39707 | 42.28964
455 | 45.37484 | 47.70533 | 46.54008 | 43.30587 | 41.44896 | 42.37741
456 | 45.51114 | 47.76233 | 46.63673 | 43.28974 | 41.48292 | 42.38633
457 | 45.42378 | 47.74391 | 46.58385 | 43.40837 | 41.51773 | 42.46305
458 | 45.44801 | 47.75578 | 46.60189 | 43.36371 | 41.5 | 42.43186
459 | 45.45659 | 47.77171 | 46.61415 | 43.47722 | 41.58857 | 42.5329
460 | 45.52055 | 47.80091 | 46.66073 | 43.51814 | 41.66172 | 42.58993
461 | 45.49315 | 47.80602 | 46.64959 | 43.55437 | 41.63958 | 42.59698
462 | 45.45325 | 47.84041 | 46.64683 | 43.56004 | 41.75242 | 42.65623
463 | 45.49165 | 47.83301 | 46.66233 | 43.59265 | 41.758 | 42.67533
464 | 45.62718 | 47.85763 | 46.7424 | 43.65203 | 41.76397 | 42.708
465 | 45.60909 | 47.91498 | 46.76203 | 43.68797 | 41.85321 | 42.77059
466 | 45.78939 | 47.89 | 46.83969 | 43.63314 | 41.88992 | 42.76153
467 | 45.64787 | 47.92747 | 46.78767 | 43.69569 | 41.89573 | 42.79571
468 | 45.70286 | 47.93103 | 46.81694 | 43.81626 | 41.95951 | 42.88789
469 | 45.70163 | 47.94249 | 46.82206 | 43.79229 | 41.96141 | 42.87685
470 | 45.67242 | 47.95474 | 46.81358 | 43.81087 | 42.02511 | 42.91799
471 | 45.78138 | 47.9838 | 46.88259 | 43.81456 | 42.05447 | 42.93451
472 | 45.61736 | 47.96062 | 46.78899 | 43.81966 | 42.05858 | 42.93912
473 | 45.75913 | 48.02315 | 46.89114 | 43.86192 | 42.09961 | 42.98076
474 | 45.76347 | 48.00887 | 46.88617 | 43.94606 | 42.14326 | 43.04466
475 | 45.94654 | 48.05969 | 47.00311 | 44.0265 | 42.21975 | 43.12312
476 | 45.82264 | 48.07828 | 46.95046 | 43.91475 | 42.20735 | 43.06105
477 | 45.83914 | 48.06813 | 46.95364 | 44.03702 | 42.2406 | 43.13881
478 | 45.86414 | 48.10831 | 46.98623 | 44.01317 | 42.24753 | 43.13035
479 | 46.00668 | 48.11853 | 47.0626 | 44.10829 | 42.26833 | 43.18831
480 | 46.00417 | 48.1315 | 47.06783 | 44.23676 | 42.33403 | 43.28539
481 | 46.03494 | 48.13871 | 47.08683 | 44.15597 | 42.33725 | 43.24661
482 | 46.02644 | 48.18508 | 47.10576 | 44.15761 | 42.36748 | 43.26254
483 | 46.03357 | 48.19725 | 47.11541 | 44.22229 | 42.4134 | 43.31785
484 | 45.95278 | 48.20243 | 47.0776 | 44.14418 | 42.43467 | 43.28942
485 | 46.03817 | 48.23998 | 47.13907 | 44.23785 | 42.44473 | 43.34129
486 | 46.07304 | 48.19915 | 47.1361 | 44.23283 | 42.47673 | 43.35478
487 | 46.12054 | 48.22677 | 47.17366 | 44.25202 | 42.52711 | 43.38956
488 | 45.97467 | 48.20473 | 47.0897 | 44.28087 | 42.4878 | 43.38433
489 | 46.05868 | 48.23633 | 47.1475 | 44.24677 | 42.53789 | 43.39233
490 | 46.22215 | 48.24384 | 47.233 | 44.33009 | 42.55505 | 43.44257
491 | 46.19708 | 48.26845 | 47.23276 | 44.27388 | 42.5819 | 43.42789
492 | 46.15798 | 48.265 | 47.21149 | 44.29855 | 42.61142 | 43.45498
493 | 46.15244 | 48.2533 | 47.20287 | 44.24338 | 42.59991 | 43.42165
494 | 46.19291 | 48.28495 | 47.23893 | 44.4165 | 42.64258 | 43.52954
495 | 46.15916 | 48.26995 | 47.21456 | 44.41217 | 42.64959 | 43.53088
496 | 46.25087 | 48.26323 | 47.25705 | 44.39059 | 42.65218 | 43.52138
497 | 46.28568 | 48.30599 | 47.29583 | 44.40859 | 42.67786 | 43.54322
498 | 46.18961 | 48.27308 | 47.23134 | 44.36701 | 42.65755 | 43.51228
499 | 46.30386 | 48.30866 | 47.30626 | 44.48868 | 42.72355 | 43.60611
500 | 46.27914 | 48.26332 | 47.27123 | 44.51793 | 42.69154 | 43.60473
501 | 46.29706 | 48.28254 | 47.2898 | 44.44753 | 42.73092 | 43.58922
502 | 46.31727 | 48.29475 | 47.30601 | 44.48455 | 42.73493 | 43.60974
503 | 46.41812 | 48.29617 | 47.35714 | 44.43996 | 42.7346 | 43.58728
504 | 46.41653 | 48.29583 | 47.35618 | 44.45054 | 42.74436 | 43.59745
505 | 46.29202 | 48.32831 | 47.31017 | 44.43504 | 42.74879 | 43.59191
506 | 46.40805 | 48.29765 | 47.35285 | 44.48152 | 42.78264 | 43.63208
507 | 46.36938 | 48.28962 | 47.3295 | 44.40403 | 42.7851 | 43.59456
508 | 46.38779 | 48.2914 | 47.33959 | 44.50003 | 42.77742 | 43.63873
509 | 46.35269 | 48.32045 | 47.33657 | 44.55263 | 42.78506 | 43.66885
510 | 46.45555 | 48.3144 | 47.38498 | 44.54757 | 42.7989 | 43.67323
511 | 46.4565 | 48.29239 | 47.37445 | 44.44547 | 42.80425 | 43.62486
512 | 46.44409 | 48.30788 | 47.37599 | 44.48176 | 42.81149 | 43.64662
513 | 46.44604 | 48.28783 | 47.36694 | 44.51666 | 42.85 | 43.68333
514 | 46.46897 | 48.3037 | 47.38634 | 44.48476 | 42.84733 | 43.66604
515 | 46.50359 | 48.30697 | 47.40528 | 44.50572 | 42.83561 | 43.67067
516 | 46.51143 | 48.29662 | 47.40402 | 44.56066 | 42.83595 | 43.6983
517 | 46.46157 | 48.30622 | 47.3839 | 44.51968 | 42.81562 | 43.66765
518 | 46.45407 | 48.29948 | 47.37677 | 44.53179 | 42.87006 | 43.70093
519 | 46.51095 | 48.26275 | 47.38685 | 44.49007 | 42.84007 | 43.66507
520 | 46.59141 | 48.2697 | 47.43055 | 44.47152 | 42.8683 | 43.66991
521 | 46.63553 | 48.29266 | 47.4641 | 44.51893 | 42.88715 | 43.70304
522 | 46.54652 | 48.27571 | 47.41111 | 44.46081 | 42.87498 | 43.6679
523 | 46.57172 | 48.30859 | 47.44015 | 44.52596 | 42.86802 | 43.69699
524 | 46.60121 | 48.29975 | 47.45048 | 44.55752 | 42.89831 | 43.72791
525 | 46.62381 | 48.29755 | 47.46068 | 44.4687 | 42.88737 | 43.67804
526 | 46.64538 | 48.31077 | 47.47808 | 44.52987 | 42.90227 | 43.71607
527 | 46.59986 | 48.27279 | 47.43633 | 44.4683 | 42.89013 | 43.67921
528 | 46.5907 | 48.26808 | 47.42939 | 44.51559 | 42.91166 | 43.71362
529 | 46.56313 | 48.30994 | 47.43653 | 44.51585 | 42.92326 | 43.71955
530 | 46.71197 | 48.30359 | 47.50778 | 44.4577 | 42.96385 | 43.71077
531 | 46.70025 | 48.3308 | 47.51552 | 44.58239 | 42.92887 | 43.75563
532 | 46.70006 | 48.31051 | 47.50528 | 44.55231 | 42.95299 | 43.75265
533 | 46.69046 | 48.28576 | 47.48811 | 44.54522 | 42.95007 | 43.74764
534 | 46.7652 | 48.34084 | 47.55302 | 44.56107 | 42.97086 | 43.76596
535 | 46.75433 | 48.34373 | 47.54903 | 44.5542 | 42.98364 | 43.76892
536 | 46.76701 | 48.3295 | 47.54826 | 44.57973 | 43.01139 | 43.79556
537 | 46.82096 | 48.28984 | 47.5554 | 44.54012 | 42.99356 | 43.76684
538 | 46.8095 | 48.32216 | 47.56583 | 44.62346 | 43.01464 | 43.81905
539 | 46.74755 | 48.33136 | 47.53946 | 44.53842 | 43.00072 | 43.76957
540 | 46.81836 | 48.32 | 47.56918 | 44.53635 | 43.02901 | 43.78268
541 | 46.82655 | 48.35394 | 47.59024 | 44.56073 | 43.00658 | 43.78366
542 | 46.79795 | 48.36836 | 47.58316 | 44.5616 | 43.03716 | 43.79938
543 | 46.86319 | 48.33489 | 47.59904 | 44.64315 | 43.07815 | 43.86065
544 | 46.83045 | 48.32567 | 47.57806 | 44.57864 | 43.03984 | 43.80924
545 | 46.94702 | 48.34919 | 47.64811 | 44.5957 | 43.05994 | 43.82782
546 | 47.01366 | 48.35252 | 47.68309 | 44.67265 | 43.09513 | 43.88389
547 | 46.93446 | 48.32777 | 47.63112 | 44.59647 | 43.06721 | 43.83184
548 | 46.96684 | 48.34883 | 47.65783 | 44.61551 | 43.11116 | 43.86333
549 | 46.95026 | 48.32373 | 47.637 | 44.61905 | 43.10378 | 43.86142
550 | 47.0229 | 48.34208 | 47.68249 | 44.58823 | 43.11395 | 43.85109
551 | 47.08003 | 48.36327 | 47.72165 | 44.69839 | 43.16004 | 43.92921
552 | 47.12016 | 48.3724 | 47.74628 | 44.66574 | 43.15447 | 43.9101
553 | 47.05703 | 48.37934 | 47.71819 | 44.63705 | 43.17233 | 43.90469
554 | 47.09111 | 48.38051 | 47.73581 | 44.68218 | 43.17597 | 43.92908
555 | 47.10989 | 48.34137 | 47.72563 | 44.67755 | 43.18978 | 43.93366
556 | 47.08096 | 48.37113 | 47.72605 | 44.72403 | 43.20059 | 43.96231
557 | 47.17321 | 48.39971 | 47.78646 | 44.65755 | 43.23689 | 43.94722
558 | 47.2198 | 48.36806 | 47.79393 | 44.72514 | 43.24694 | 43.98604
559 | 47.17408 | 48.38432 | 47.7792 | 44.70055 | 43.25283 | 43.97669
560 | 47.23347 | 48.39315 | 47.81331 | 44.74722 | 43.2873 | 44.01726
561 | 47.21579 | 48.37113 | 47.79346 | 44.7604 | 43.29462 | 44.02751
562 | 47.29768 | 48.4081 | 47.85289 | 44.73087 | 43.29114 | 44.01101
563 | 47.26496 | 48.38963 | 47.82729 | 44.6813 | 43.29856 | 43.98993
564 | 47.30382 | 48.40699 | 47.8554 | 44.81963 | 43.35098 | 44.08531
565 | 47.30519 | 48.35399 | 47.82959 | 44.72443 | 43.33767 | 44.03105
566 | 47.34772 | 48.40069 | 47.8742 | 44.81915 | 43.36084 | 44.08999
567 | 47.36134 | 48.40301 | 47.88217 | 44.82585 | 43.37582 | 44.10084
568 | 47.38121 | 48.37598 | 47.87859 | 44.8058 | 43.36325 | 44.08453
569 | 47.36512 | 48.3738 | 47.86946 | 44.84295 | 43.3854 | 44.11417
570 | 47.40702 | 48.36942 | 47.88822 | 44.81051 | 43.43289 | 44.1217
571 | 47.392 | 48.35426 | 47.87313 | 44.75327 | 43.41066 | 44.08196
572 | 47.35097 | 48.36828 | 47.85963 | 44.81747 | 43.44083 | 44.12915
573 | 47.4272 | 48.35993 | 47.89357 | 44.81947 | 43.46524 | 44.14235
574 | 47.37548 | 48.37514 | 47.87531 | 44.81671 | 43.47857 | 44.14764
575 | 47.43976 | 48.33997 | 47.88987 | 44.82409 | 43.48901 | 44.15655
576 | 47.48502 | 48.33413 | 47.90957 | 44.84629 | 43.52558 | 44.18593
577 | 47.42267 | 48.35452 | 47.88859 | 44.83285 | 43.5335 | 44.18318
578 | 47.44712 | 48.32411 | 47.88562 | 44.79603 | 43.55366 | 44.17484
579 | 47.54145 | 48.31055 | 47.926 | 44.80837 | 43.54688 | 44.17763
580 | 47.58303 | 48.34399 | 47.96351 | 44.93763 | 43.58106 | 44.25934
581 | 47.55544 | 48.30429 | 47.92986 | 44.82841 | 43.57994 | 44.20417
582 | 47.50627 | 48.31351 | 47.90989 | 44.82082 | 43.60558 | 44.2132
583 | 47.54849 | 48.30522 | 47.92686 | 44.88494 | 43.60559 | 44.24527
584 | 47.54052 | 48.28994 | 47.91523 | 44.84314 | 43.63211 | 44.23763
585 | 47.52658 | 48.25746 | 47.89202 | 44.83943 | 43.63469 | 44.23706
586 | 47.53391 | 48.2547 | 47.89431 | 44.84121 | 43.67005 | 44.25563
587 | 47.54045 | 48.25157 | 47.89601 | 44.86362 | 43.66581 | 44.26471
588 | 47.57386 | 48.25159 | 47.91272 | 44.86571 | 43.68587 | 44.27579
589 | 47.52656 | 48.23964 | 47.8831 | 44.8693 | 43.71156 | 44.29043
590 | 47.61618 | 48.23393 | 47.92506 | 44.92155 | 43.71937 | 44.32046
591 | 47.53391 | 48.20527 | 47.86959 | 44.87035 | 43.72833 | 44.29934
592 | 47.54951 | 48.1958 | 47.87266 | 44.8599 | 43.74214 | 44.30102
593 | 47.54207 | 48.1784 | 47.86024 | 44.79129 | 43.76012 | 44.2757
594 | 47.52462 | 48.16896 | 47.84679 | 44.8388 | 43.78576 | 44.31228
595 | 47.53547 | 48.14975 | 47.84261 | 44.86362 | 43.80266 | 44.33314
596 | 47.62806 | 48.13681 | 47.88244 | 44.85855 | 43.8182 | 44.33838
597 | 47.64115 | 48.12033 | 47.88074 | 44.92295 | 43.82746 | 44.37521
598 | 47.55006 | 48.10236 | 47.82621 | 44.89872 | 43.83105 | 44.36488
599 | 47.63164 | 48.0849 | 47.85827 | 44.89815 | 43.85476 | 44.37645
600 | 47.6275 | 48.06036 | 47.84393 | 44.86862 | 43.85565 | 44.36213
601 | 47.66881 | 48.03483 | 47.85182 | 44.92776 | 43.87301 | 44.40038
602 | 47.61871 | 48.01773 | 47.81822 | 44.91541 | 43.88802 | 44.40171
603 | 47.61842 | 47.99392 | 47.80617 | 44.92302 | 43.89877 | 44.41089
604 | 47.61377 | 47.97058 | 47.79218 | 44.9559 | 43.91503 | 44.43546
605 | 47.62653 | 47.9559 | 47.79122 | 44.9731 | 43.92877 | 44.45094
606 | 47.63655 | 47.92273 | 47.77964 | 44.95314 | 43.93721 | 44.44517
607 | 47.59023 | 47.89877 | 47.7445 | 44.96635 | 43.95794 | 44.46214
608 | 47.61635 | 47.88173 | 47.74904 | 44.99831 | 43.9609 | 44.47961
609 | 47.60545 | 47.84702 | 47.72623 | 44.96762 | 43.98172 | 44.47467
610 | 47.59933 | 47.81564 | 47.70749 | 44.93207 | 43.98912 | 44.46059
611 | 47.579 | 47.79613 | 47.68756 | 44.96062 | 44.01499 | 44.48781
612 | 47.56758 | 47.77718 | 47.67238 | 44.92979 | 44.0137 | 44.47174
613 | 47.60505 | 47.73914 | 47.67209 | 44.96682 | 44.03364 | 44.50023
614 | 47.57475 | 47.71656 | 47.64565 | 44.95642 | 44.03649 | 44.49646
615 | 47.56879 | 47.68865 | 47.62872 | 44.94633 | 44.06128 | 44.50381
616 | 47.47812 | 47.65059 | 47.56436 | 44.93903 | 44.0771 | 44.50806
617 | 47.56734 | 47.62191 | 47.59463 | 44.91803 | 44.07467 | 44.49635
618 | 47.47797 | 47.60479 | 47.54138 | 44.89249 | 44.09781 | 44.49515
619 | 47.50961 | 47.58295 | 47.54628 | 44.92521 | 44.1202 | 44.52271
620 | 47.54473 | 47.5518 | 47.54827 | 44.97726 | 44.13734 | 44.5573
621 | 47.47256 | 47.52234 | 47.49745 | 44.94545 | 44.13876 | 44.5421
622 | 47.44295 | 47.49316 | 47.46806 | 44.97329 | 44.16689 | 44.57009
623 | 47.40562 | 47.45206 | 47.42884 | 44.91925 | 44.17719 | 44.54822
624 | 47.43789 | 47.42273 | 47.43031 | 44.93538 | 44.19169 | 44.56353
625 | 47.42059 | 47.38824 | 47.40442 | 44.94995 | 44.21909 | 44.58452
626 | 47.36071 | 47.36112 | 47.36091 | 45.05215 | 44.22975 | 44.64095
627 | 47.39088 | 47.33772 | 47.3643 | 44.98433 | 44.24409 | 44.61421
628 | 47.32003 | 47.29273 | 47.30638 | 44.95665 | 44.25096 | 44.6038
629 | 47.35382 | 47.2675 | 47.31066 | 44.98749 | 44.28716 | 44.63733
630 | 47.34089 | 47.23335 | 47.28712 | 44.93938 | 44.29559 | 44.61749
631 | 47.38744 | 47.20058 | 47.29401 | 44.96131 | 44.32037 | 44.64084
632 | 47.33021 | 47.16696 | 47.24859 | 45.01048 | 44.3335 | 44.67199
633 | 47.31801 | 47.14352 | 47.23076 | 44.95257 | 44.35348 | 44.65302
634 | 47.31321 | 47.12037 | 47.21679 | 44.99232 | 44.37152 | 44.68192
635 | 47.3065 | 47.08356 | 47.19503 | 44.97027 | 44.39526 | 44.68276
636 | 47.29763 | 47.05211 | 47.17487 | 45.02951 | 44.42373 | 44.72662
637 | 47.25057 | 47.02222 | 47.13639 | 44.99212 | 44.44256 | 44.71734
638 | 47.2569 | 46.99139 | 47.12415 | 44.96364 | 44.46154 | 44.71259
639 | 47.17668 | 46.96067 | 47.06868 | 45.0635 | 44.4821 | 44.7728
640 | 47.16986 | 46.92582 | 47.04784 | 44.96522 | 44.51716 | 44.74119
641 | 47.21386 | 46.89715 | 47.0555 | 45.0261 | 44.53258 | 44.77934
642 | 47.1987 | 46.86037 | 47.02953 | 45.04917 | 44.54171 | 44.79544
643 | 47.15139 | 46.82349 | 46.98744 | 45.01856 | 44.57493 | 44.79675
644 | 47.2026 | 46.79904 | 47.00082 | 45.13206 | 44.60144 | 44.86675
645 | 47.12421 | 46.7642 | 46.9442 | 45.06826 | 44.62898 | 44.84862
646 | 47.06339 | 46.73005 | 46.89672 | 45.12114 | 44.65387 | 44.8875
647 | 47.11354 | 46.69946 | 46.9065 | 45.06554 | 44.68452 | 44.87503
648 | 47.05069 | 46.66861 | 46.85965 | 45.06688 | 44.70753 | 44.88721
649 | 47.0977 | 46.63221 | 46.86496 | 45.17083 | 44.73277 | 44.9518
650 | 47.01138 | 46.6024 | 46.80689 | 45.14523 | 44.75976 | 44.9525
651 | 47.03144 | 46.57188 | 46.80166 | 45.18423 | 44.78928 | 44.98676
652 | 47.036 | 46.54425 | 46.79012 | 45.23347 | 44.82568 | 45.02957
653 | 47.00994 | 46.5131 | 46.76152 | 45.24365 | 44.85472 | 45.04918
654 | 46.99561 | 46.4864 | 46.741 | 45.2872 | 44.88455 | 45.08588
655 | 46.98238 | 46.4578 | 46.72009 | 45.2774 | 44.91773 | 45.09757
656 | 46.91942 | 46.41926 | 46.66934 | 45.22363 | 44.94891 | 45.08627
657 | 46.90334 | 46.39382 | 46.64858 | 45.21497 | 44.98387 | 45.09942
658 | 46.9226 | 46.36204 | 46.64232 | 45.35122 | 45.01693 | 45.18408
659 | 46.88821 | 46.3278 | 46.60801 | 45.3376 | 45.04291 | 45.19025
660 | 46.89495 | 46.29248 | 46.59371 | 45.3312 | 45.08274 | 45.20697
661 | 46.8704 | 46.26085 | 46.56563 | 45.46922 | 45.11445 | 45.29183
662 | 46.84988 | 46.22863 | 46.53926 | 45.40747 | 45.13705 | 45.27226
663 | 46.79451 | 46.20201 | 46.49826 | 45.44931 | 45.17239 | 45.31085
664 | 46.8699 | 46.17254 | 46.52122 | 45.47237 | 45.20514 | 45.33875
665 | 46.76619 | 46.14772 | 46.45696 | 45.49091 | 45.24205 | 45.36648
666 | 46.75829 | 46.10387 | 46.43108 | 45.51572 | 45.2776 | 45.39666
667 | 46.74273 | 46.08196 | 46.41234 | 45.50884 | 45.31576 | 45.4123
668 | 46.73874 | 46.04873 | 46.39374 | 45.56719 | 45.34976 | 45.45848
669 | 46.80172 | 46.02579 | 46.41376 | 45.60216 | 45.38129 | 45.49173
670 | 46.707 | 45.98542 | 46.34621 | 45.60477 | 45.43464 | 45.5197
671 | 46.71259 | 45.96944 | 46.34101 | 45.68806 | 45.47147 | 45.57977
672 | 46.68075 | 45.92627 | 46.30351 | 45.60635 | 45.50397 | 45.55516
673 | 46.67417 | 45.89331 | 46.28374 | 45.68184 | 45.54806 | 45.61495
674 | 46.65448 | 45.86802 | 46.26125 | 45.75131 | 45.58691 | 45.66911
675 | 46.66655 | 45.83458 | 46.25056 | 45.82216 | 45.63145 | 45.72681
676 | 46.68241 | 45.80326 | 46.24283 | 45.82727 | 45.65498 | 45.74113
677 | 46.56453 | 45.77338 | 46.16895 | 45.82075 | 45.69922 | 45.75998
678 | 46.6052 | 45.74195 | 46.17357 | 45.92759 | 45.74828 | 45.83793
679 | 46.51015 | 45.70266 | 46.10641 | 45.89024 | 45.78429 | 45.83727
680 | 46.48565 | 45.66852 | 46.07709 | 45.99399 | 45.82332 | 45.90866
681 | 46.43987 | 45.63332 | 46.03659 | 46.03432 | 45.86842 | 45.95137
682 | 46.38184 | 45.59356 | 45.9877 | 45.94968 | 45.90405 | 45.92686
683 | 46.40433 | 45.55076 | 45.97754 | 46.00033 | 45.93802 | 45.96918
684 | 46.39987 | 45.53428 | 45.96707 | 46.07744 | 45.98708 | 46.03226
685 | 46.31773 | 45.49614 | 45.90694 | 46.17732 | 46.02682 | 46.10207
686 | 46.2952 | 45.45139 | 45.8733 | 46.16302 | 46.05658 | 46.1098
687 | 46.29615 | 45.41805 | 45.8571 | 46.15915 | 46.10534 | 46.13224
688 | 46.22197 | 45.38274 | 45.80235 | 46.25123 | 46.1512 | 46.20122
689 | 46.16627 | 45.33763 | 45.75195 | 46.2058 | 46.18197 | 46.19388
690 | 46.19647 | 45.29697 | 45.74672 | 46.28024 | 46.22585 | 46.25305
691 | 46.21984 | 45.26134 | 45.74059 | 46.37888 | 46.27108 | 46.32498
692 | 46.16019 | 45.2365 | 45.69834 | 46.3335 | 46.30529 | 46.31939
693 | 46.02234 | 45.20594 | 45.61414 | 46.43705 | 46.33915 | 46.3881
694 | 45.95686 | 45.17181 | 45.56434 | 46.41183 | 46.3954 | 46.40362
695 | 46.0471 | 45.12232 | 45.58471 | 46.44658 | 46.44 | 46.44329
696 | 45.94106 | 45.07352 | 45.50729 | 46.49776 | 46.47722 | 46.48749
697 | 45.91659 | 45.03012 | 45.47336 | 46.49361 | 46.51967 | 46.50664
698 | 45.90488 | 44.98462 | 45.44475 | 46.48994 | 46.55463 | 46.52229
699 | 45.8229 | 44.94006 | 45.38148 | 46.6203 | 46.598 | 46.60915
700 | 45.84403 | 44.89344 | 45.36873 | 46.61144 | 46.63423 | 46.62284
701 | 45.78534 | 44.86805 | 45.32669 | 46.68103 | 46.67662 | 46.67882
702 | 45.71564 | 44.82896 | 45.2723 | 46.69353 | 46.71883 | 46.70618
703 | 45.71779 | 44.77999 | 45.24889 | 46.82681 | 46.75434 | 46.79058
704 | 45.69584 | 44.73013 | 45.21298 | 46.80263 | 46.80116 | 46.8019
705 | 45.58162 | 44.68561 | 45.13362 | 46.7187 | 46.82209 | 46.7704
706 | 45.47935 | 44.63807 | 45.05871 | 46.83975 | 46.87389 | 46.85682
707 | 45.46879 | 44.59927 | 45.03403 | 46.84458 | 46.92677 | 46.88568
708 | 45.4418 | 44.53227 | 44.98703 | 46.85347 | 46.93734 | 46.8954
709 | 45.39966 | 44.50179 | 44.95072 | 47.05089 | 46.98627 | 47.01858
710 | 45.3045 | 44.46462 | 44.88456 | 47.01063 | 47.02131 | 47.01597
711 | 45.28608 | 44.3955 | 44.84079 | 47.02205 | 47.05633 | 47.03919
712 | 45.24604 | 44.34414 | 44.79509 | 47.09622 | 47.10938 | 47.1028
713 | 45.23221 | 44.28857 | 44.76039 | 47.10772 | 47.12317 | 47.11544
714 | 45.10688 | 44.22641 | 44.66664 | 47.1013 | 47.15926 | 47.13028
715 | 45.12848 | 44.19311 | 44.6608 | 47.24269 | 47.17951 | 47.2111
716 | 45.03837 | 44.11905 | 44.57871 | 47.18008 | 47.21162 | 47.19585
717 | 44.99058 | 44.06894 | 44.52976 | 47.34247 | 47.26521 | 47.30384
718 | 44.90606 | 44.01382 | 44.45994 | 47.3368 | 47.27727 | 47.30703
719 | 44.8495 | 43.96021 | 44.40485 | 47.35619 | 47.32964 | 47.34292
720 | 44.69996 | 43.88384 | 44.2919 | 47.31465 | 47.37061 | 47.34263
721 | 44.63157 | 43.82075 | 44.22616 | 47.34965 | 47.41657 | 47.38311
722 | 44.55968 | 43.75223 | 44.15595 | 47.38926 | 47.45254 | 47.4209
723 | 44.49107 | 43.70004 | 44.09555 | 47.42855 | 47.46364 | 47.44609
724 | 44.41653 | 43.62504 | 44.02078 | 47.46426 | 47.4953 | 47.47978
725 | 44.33871 | 43.59907 | 43.96889 | 47.48641 | 47.51494 | 47.50068
726 | 44.27173 | 43.51542 | 43.89358 | 47.51655 | 47.55537 | 47.53596
727 | 44.19257 | 43.44529 | 43.81893 | 47.54517 | 47.56329 | 47.55423
728 | 44.11497 | 43.36746 | 43.74122 | 47.57706 | 47.60328 | 47.59017
729 | 44.04161 | 43.31033 | 43.67597 | 47.60788 | 47.61782 | 47.61285
730 | 43.95623 | 43.22184 | 43.58904 | 47.63164 | 47.63448 | 47.63306
731 | 43.88009 | 43.1678 | 43.52395 | 47.66098 | 47.66092 | 47.66095
732 | 43.79793 | 43.08154 | 43.43973 | 47.68263 | 47.67276 | 47.67769
733 | 43.71649 | 43.00291 | 43.3597 | 47.70875 | 47.68087 | 47.69481
734 | 43.63335 | 42.9355 | 43.28443 | 47.72977 | 47.71351 | 47.72164
735 | 43.55629 | 42.85798 | 43.20713 | 47.75359 | 47.72218 | 47.73789
736 | 43.46586 | 42.76335 | 43.1146 | 47.77044 | 47.73525 | 47.75285
737 | 43.37939 | 42.69261 | 43.036 | 47.79426 | 47.73077 | 47.76252
738 | 43.29138 | 42.63266 | 42.96202 | 47.81355 | 47.76142 | 47.78749
739 | 43.19794 | 42.53663 | 42.86728 | 47.82981 | 47.78364 | 47.80673
740 | 43.10615 | 42.45869 | 42.78242 | 47.84267 | 47.78707 | 47.81487
741 | 43.01295 | 42.37537 | 42.69416 | 47.85848 | 47.77947 | 47.81898
742 | 42.9172 | 42.28393 | 42.60056 | 47.86696 | 47.80032 | 47.83364
743 | 42.8173 | 42.20936 | 42.51333 | 47.88235 | 47.80737 | 47.84486
744 | 42.7142 | 42.09903 | 42.40662 | 47.88781 | 47.79989 | 47.84385
745 | 42.61885 | 42.02056 | 42.31971 | 47.90696 | 47.79802 | 47.85249
746 | 42.51617 | 41.93792 | 42.22705 | 47.92008 | 47.80955 | 47.86481
747 | 42.41896 | 41.84273 | 42.13085 | 47.93322 | 47.80011 | 47.86666
748 | 42.30651 | 41.74667 | 42.02659 | 47.94717 | 47.81387 | 47.88052
749 | 42.20152 | 41.65774 | 41.92963 | 47.95346 | 47.7983 | 47.87588
750 | 42.09256 | 41.54919 | 41.82088 | 47.96157 | 47.80067 | 47.88112
751 | 41.97537 | 41.45822 | 41.71679 | 47.97788 | 47.8023 | 47.89009
752 | 41.86219 | 41.36814 | 41.61517 | 47.97823 | 47.79526 | 47.88675
753 | 41.74345 | 41.2781 | 41.51077 | 47.98394 | 47.78087 | 47.88241
754 | 41.62616 | 41.17753 | 41.40184 | 47.99113 | 47.77995 | 47.88554
755 | 41.50968 | 41.07514 | 41.29241 | 47.99956 | 47.7792 | 47.88938
756 | 41.3822 | 40.96075 | 41.17148 | 47.99975 | 47.76513 | 47.88244
757 | 41.26562 | 40.86084 | 41.06323 | 48.00935 | 47.74469 | 47.87702
758 | 41.14049 | 40.74724 | 40.94386 | 48.0099 | 47.72661 | 47.86825
759 | 41.01116 | 40.64048 | 40.82582 | 48.0094 | 47.70336 | 47.85638
760 | 40.88259 | 40.53774 | 40.71017 | 48.01136 | 47.68338 | 47.84737
761 | 40.75138 | 40.44235 | 40.59687 | 48.00926 | 47.67307 | 47.84117
762 | 40.61927 | 40.31851 | 40.46889 | 48.0038 | 47.63954 | 47.82167
763 | 40.48429 | 40.20933 | 40.34681 | 48.0021 | 47.61936 | 47.81073
764 | 40.35846 | 40.10294 | 40.2307 | 48.00082 | 47.6002 | 47.80051
765 | 40.21581 | 39.97666 | 40.09623 | 47.99226 | 47.57066 | 47.78146
766 | 40.0808 | 39.87022 | 39.97551 | 47.99033 | 47.56243 | 47.77638
767 | 39.9389 | 39.75781 | 39.84835 | 47.97861 | 47.52686 | 47.75273
768 | 39.7981 | 39.63184 | 39.71497 | 47.96837 | 47.49388 | 47.73112
769 | 39.66151 | 39.52431 | 39.59291 | 47.95917 | 47.46298 | 47.71107
770 | 39.51827 | 39.40467 | 39.46147 | 47.95237 | 47.44145 | 47.69691
771 | 39.3777 | 39.27925 | 39.32848 | 47.92799 | 47.4058 | 47.66689
772 | 39.23289 | 39.15103 | 39.19196 | 47.91818 | 47.37477 | 47.64648
773 | 39.09027 | 39.02744 | 39.05886 | 47.90518 | 47.33802 | 47.6216
774 | 38.94366 | 38.90862 | 38.92614 | 47.88636 | 47.28215 | 47.58425
775 | 38.79514 | 38.78586 | 38.7905 | 47.87269 | 47.25257 | 47.56263
776 | 38.64755 | 38.65926 | 38.65341 | 47.84724 | 47.20224 | 47.52474
777 | 38.5014 | 38.54495 | 38.52318 | 47.82813 | 47.16193 | 47.49503
778 | 38.34789 | 38.40193 | 38.37491 | 47.79966 | 47.12712 | 47.46339
779 | 38.19551 | 38.28858 | 38.24205 | 47.77101 | 47.07619 | 47.4236
780 | 38.04413 | 38.14972 | 38.09693 | 47.75062 | 47.01973 | 47.38517
781 | 37.89074 | 38.02411 | 37.95742 | 47.71385 | 46.98249 | 47.34817
782 | 37.73849 | 37.89134 | 37.81492 | 47.69028 | 46.93317 | 47.31173
783 | 37.5852 | 37.75565 | 37.67042 | 47.65478 | 46.89045 | 47.27262
784 | 37.42708 | 37.61791 | 37.52249 | 47.62212 | 46.83683 | 47.22948
785 | 37.2684 | 37.48843 | 37.37842 | 47.5786 | 46.78556 | 47.18208
786 | 37.114 | 37.3621 | 37.23805 | 47.55204 | 46.72749 | 47.13977
787 | 36.95872 | 37.22068 | 37.0897 | 47.51521 | 46.66002 | 47.08761
788 | 36.80287 | 37.08403 | 36.94345 | 47.4738 | 46.61108 | 47.04244
789 | 36.6364 | 36.96188 | 36.79914 | 47.43598 | 46.55043 | 46.99321
790 | 36.4802 | 36.81608 | 36.64814 | 47.39048 | 46.50416 | 46.94732
791 | 36.3098 | 36.66879 | 36.48929 | 47.34406 | 46.42591 | 46.88498
792 | 36.15564 | 36.54654 | 36.35109 | 47.30506 | 46.37334 | 46.8392
793 | 35.98882 | 36.39054 | 36.18968 | 47.25992 | 46.30379 | 46.78186
794 | 35.82401 | 36.26513 | 36.04457 | 47.22369 | 46.24333 | 46.73351
795 | 35.66391 | 36.12477 | 35.89434 | 47.17863 | 46.17723 | 46.67793
796 | 35.49624 | 35.98184 | 35.73904 | 47.1287 | 46.10418 | 46.61644
797 | 35.32825 | 35.82422 | 35.57624 | 47.08213 | 46.04119 | 46.56166
798 | 35.15709 | 35.69102 | 35.42406 | 47.03167 | 45.95899 | 46.49533
799 | 35.00046 | 35.54924 | 35.27485 | 46.99291 | 45.89825 | 46.44558
800 | 34.8277 | 35.41049 | 35.11909 | 46.94439 | 45.82299 | 46.38369