## Sheet1
Wavelength | Reflection
| S1 | S2 | S3 | S4
(nm) | (%) | (%) | (%) | (%)
650 | 6.746 | 4.15 | 7.316 | 4.973
650.5 | 6.624 | 4.06 | 7.195 | 4.874
651 | 6.464 | 3.946 | 7.03 | 4.752 | Non-Polarized Beamsplitter Cube R:T=50:50, N-BK7, B Coating: 700 nm-1100 nm This file indicates a typical data and there may be differences between product batches. If you have any questions, please contact LBTEK Technical Support. To quote this data, please indicate that the data source is from LBTEK.
651.5 | 6.267 | 3.808 | 6.836 | 4.597
652 | 6.077 | 3.678 | 6.651 | 4.446
652.5 | 5.881 | 3.537 | 6.448 | 4.297
653 | 5.7 | 3.412 | 6.263 | 4.161
653.5 | 5.514 | 3.277 | 6.067 | 4.01
654 | 5.343 | 3.148 | 5.88 | 3.877
654.5 | 5.157 | 3.017 | 5.68 | 3.737
655 | 4.989 | 2.901 | 5.502 | 3.604
655.5 | 4.815 | 2.774 | 5.31 | 3.464 | LBTEK Mall：www.lbtek.com Tel：0731-84165699 LBTEK Technical Support E-mail：service@lbtek.com
656 | 4.659 | 2.664 | 5.143 | 3.342
656.5 | 4.486 | 2.546 | 4.96 | 3.206
657 | 4.321 | 2.436 | 4.791 | 3.079
657.5 | 4.157 | 2.328 | 4.616 | 2.958
658 | 4.004 | 2.232 | 4.461 | 2.847
658.5 | 3.858 | 2.137 | 4.314 | 2.735
659 | 3.724 | 2.052 | 4.173 | 2.636
659.5 | 3.606 | 1.973 | 4.043 | 2.547
660 | 3.493 | 1.896 | 3.921 | 2.458
660.5 | 3.382 | 1.823 | 3.799 | 2.374
661 | 3.268 | 1.752 | 3.679 | 2.295
661.5 | 3.165 | 1.685 | 3.567 | 2.219
662 | 3.057 | 1.616 | 3.448 | 2.141
662.5 | 2.955 | 1.551 | 3.342 | 2.069
663 | 2.858 | 1.489 | 3.236 | 1.999
663.5 | 2.762 | 1.428 | 3.129 | 1.928
664 | 2.662 | 1.366 | 3.021 | 1.853
664.5 | 2.568 | 1.309 | 2.918 | 1.783
665 | 2.473 | 1.253 | 2.816 | 1.714
665.5 | 2.377 | 1.197 | 2.712 | 1.646
666 | 2.285 | 1.143 | 2.613 | 1.58
666.5 | 2.194 | 1.091 | 2.518 | 1.518
667 | 2.103 | 1.039 | 2.422 | 1.456
667.5 | 2.015 | 0.988 | 2.326 | 1.393
668 | 1.928 | 0.939 | 2.236 | 1.333
668.5 | 1.846 | 0.892 | 2.148 | 1.277
669 | 1.764 | 0.846 | 2.059 | 1.222
669.5 | 1.679 | 0.8 | 1.971 | 1.165
670 | 1.599 | 0.755 | 1.882 | 1.112
670.5 | 1.525 | 0.713 | 1.798 | 1.061
671 | 1.451 | 0.672 | 1.714 | 1.011
671.5 | 1.382 | 0.634 | 1.636 | 0.963
672 | 1.319 | 0.599 | 1.563 | 0.919
672.5 | 1.261 | 0.568 | 1.497 | 0.879
673 | 1.198 | 0.536 | 1.427 | 0.837
673.5 | 1.137 | 0.507 | 1.362 | 0.799
674 | 1.079 | 0.479 | 1.301 | 0.763
674.5 | 1.03 | 0.455 | 1.247 | 0.732
675 | 0.976 | 0.43 | 1.189 | 0.699
675.5 | 0.928 | 0.407 | 1.138 | 0.669
676 | 0.881 | 0.385 | 1.085 | 0.64
676.5 | 0.838 | 0.365 | 1.036 | 0.612
677 | 0.794 | 0.346 | 0.986 | 0.585
677.5 | 0.753 | 0.328 | 0.939 | 0.56
678 | 0.714 | 0.311 | 0.893 | 0.536
678.5 | 0.676 | 0.295 | 0.849 | 0.513
679 | 0.641 | 0.28 | 0.808 | 0.492
679.5 | 0.605 | 0.265 | 0.768 | 0.471
680 | 0.574 | 0.252 | 0.733 | 0.453
680.5 | 0.543 | 0.24 | 0.697 | 0.436
681 | 0.515 | 0.23 | 0.663 | 0.419
681.5 | 0.486 | 0.22 | 0.63 | 0.402
682 | 0.461 | 0.211 | 0.599 | 0.388
682.5 | 0.434 | 0.202 | 0.568 | 0.374
683 | 0.412 | 0.194 | 0.542 | 0.361
683.5 | 0.388 | 0.187 | 0.516 | 0.35
684 | 0.368 | 0.181 | 0.492 | 0.339
684.5 | 0.347 | 0.176 | 0.468 | 0.329
685 | 0.327 | 0.171 | 0.446 | 0.319
685.5 | 0.309 | 0.167 | 0.424 | 0.31
686 | 0.293 | 0.163 | 0.403 | 0.301
686.5 | 0.278 | 0.16 | 0.385 | 0.295
687 | 0.263 | 0.157 | 0.367 | 0.288
687.5 | 0.25 | 0.154 | 0.35 | 0.281
688 | 0.237 | 0.152 | 0.333 | 0.276
688.5 | 0.225 | 0.151 | 0.319 | 0.271
689 | 0.214 | 0.15 | 0.305 | 0.267
689.5 | 0.205 | 0.149 | 0.293 | 0.263
690 | 0.196 | 0.15 | 0.282 | 0.26
690.5 | 0.188 | 0.151 | 0.271 | 0.257
691 | 0.179 | 0.152 | 0.26 | 0.254
691.5 | 0.172 | 0.152 | 0.25 | 0.253
692 | 0.165 | 0.153 | 0.241 | 0.251
692.5 | 0.16 | 0.155 | 0.234 | 0.249
693 | 0.156 | 0.157 | 0.227 | 0.249
693.5 | 0.152 | 0.159 | 0.221 | 0.249
694 | 0.148 | 0.162 | 0.216 | 0.249
694.5 | 0.145 | 0.164 | 0.211 | 0.249
695 | 0.143 | 0.167 | 0.207 | 0.249
695.5 | 0.141 | 0.17 | 0.202 | 0.25
696 | 0.14 | 0.173 | 0.2 | 0.251
696.5 | 0.139 | 0.175 | 0.197 | 0.251
697 | 0.139 | 0.178 | 0.195 | 0.253
697.5 | 0.139 | 0.182 | 0.193 | 0.254
698 | 0.139 | 0.185 | 0.192 | 0.256
698.5 | 0.139 | 0.188 | 0.191 | 0.259
699 | 0.14 | 0.192 | 0.19 | 0.261
699.5 | 0.141 | 0.196 | 0.19 | 0.264
700 | 0.142 | 0.2 | 0.19 | 0.266
700.5 | 0.145 | 0.203 | 0.191 | 0.269
701 | 0.147 | 0.207 | 0.192 | 0.272
701.5 | 0.149 | 0.211 | 0.193 | 0.275
702 | 0.151 | 0.215 | 0.194 | 0.276
702.5 | 0.155 | 0.218 | 0.196 | 0.279
703 | 0.158 | 0.222 | 0.198 | 0.282
703.5 | 0.16 | 0.225 | 0.2 | 0.283
704 | 0.164 | 0.229 | 0.203 | 0.286
704.5 | 0.168 | 0.232 | 0.205 | 0.29
705 | 0.171 | 0.235 | 0.208 | 0.293
705.5 | 0.174 | 0.239 | 0.21 | 0.296
706 | 0.178 | 0.242 | 0.213 | 0.299
706.5 | 0.182 | 0.246 | 0.216 | 0.303
707 | 0.186 | 0.249 | 0.22 | 0.305
707.5 | 0.19 | 0.252 | 0.223 | 0.308
708 | 0.194 | 0.254 | 0.226 | 0.31
708.5 | 0.197 | 0.257 | 0.23 | 0.313
709 | 0.202 | 0.261 | 0.233 | 0.315
709.5 | 0.206 | 0.264 | 0.236 | 0.317
710 | 0.21 | 0.267 | 0.239 | 0.319
710.5 | 0.214 | 0.27 | 0.243 | 0.321
711 | 0.218 | 0.273 | 0.248 | 0.323
711.5 | 0.221 | 0.274 | 0.252 | 0.324
712 | 0.225 | 0.277 | 0.256 | 0.327
712.5 | 0.23 | 0.278 | 0.259 | 0.328
713 | 0.234 | 0.28 | 0.262 | 0.33
713.5 | 0.238 | 0.281 | 0.265 | 0.332
714 | 0.242 | 0.283 | 0.268 | 0.333
714.5 | 0.245 | 0.284 | 0.271 | 0.335
715 | 0.249 | 0.286 | 0.274 | 0.337
715.5 | 0.252 | 0.287 | 0.278 | 0.338
716 | 0.256 | 0.289 | 0.281 | 0.339
716.5 | 0.26 | 0.29 | 0.285 | 0.34
717 | 0.264 | 0.291 | 0.288 | 0.342
717.5 | 0.268 | 0.292 | 0.292 | 0.343
718 | 0.271 | 0.293 | 0.296 | 0.344
718.5 | 0.273 | 0.293 | 0.298 | 0.345
719 | 0.276 | 0.293 | 0.301 | 0.345
719.5 | 0.278 | 0.294 | 0.303 | 0.345
720 | 0.281 | 0.293 | 0.305 | 0.345
720.5 | 0.284 | 0.293 | 0.307 | 0.346
721 | 0.286 | 0.292 | 0.31 | 0.346
721.5 | 0.288 | 0.292 | 0.311 | 0.347
722 | 0.291 | 0.292 | 0.314 | 0.347
722.5 | 0.292 | 0.292 | 0.317 | 0.347
723 | 0.294 | 0.291 | 0.318 | 0.346
723.5 | 0.297 | 0.291 | 0.321 | 0.346
724 | 0.298 | 0.29 | 0.322 | 0.345
724.5 | 0.299 | 0.288 | 0.323 | 0.344
725 | 0.301 | 0.287 | 0.324 | 0.343
725.5 | 0.304 | 0.286 | 0.326 | 0.342
726 | 0.305 | 0.285 | 0.327 | 0.341
726.5 | 0.307 | 0.285 | 0.329 | 0.34
727 | 0.308 | 0.284 | 0.329 | 0.34
727.5 | 0.308 | 0.283 | 0.329 | 0.338
728 | 0.308 | 0.282 | 0.329 | 0.336
728.5 | 0.309 | 0.28 | 0.329 | 0.334
729 | 0.31 | 0.278 | 0.329 | 0.332
729.5 | 0.311 | 0.276 | 0.331 | 0.33
730 | 0.311 | 0.274 | 0.33 | 0.328
730.5 | 0.311 | 0.271 | 0.331 | 0.327
731 | 0.311 | 0.269 | 0.331 | 0.326
731.5 | 0.311 | 0.268 | 0.331 | 0.325
732 | 0.31 | 0.265 | 0.33 | 0.322
732.5 | 0.31 | 0.262 | 0.329 | 0.319
733 | 0.31 | 0.259 | 0.329 | 0.317
733.5 | 0.31 | 0.258 | 0.328 | 0.314
734 | 0.309 | 0.255 | 0.327 | 0.311
734.5 | 0.31 | 0.253 | 0.327 | 0.31
735 | 0.309 | 0.25 | 0.326 | 0.307
735.5 | 0.308 | 0.247 | 0.324 | 0.304
736 | 0.307 | 0.245 | 0.324 | 0.302
736.5 | 0.306 | 0.241 | 0.322 | 0.299
737 | 0.305 | 0.239 | 0.32 | 0.296
737.5 | 0.304 | 0.236 | 0.319 | 0.293
738 | 0.302 | 0.233 | 0.318 | 0.29
738.5 | 0.301 | 0.23 | 0.317 | 0.286
739 | 0.299 | 0.227 | 0.315 | 0.283
739.5 | 0.298 | 0.224 | 0.314 | 0.28
740 | 0.297 | 0.221 | 0.312 | 0.278
740.5 | 0.295 | 0.218 | 0.308 | 0.274
741 | 0.293 | 0.214 | 0.306 | 0.271
741.5 | 0.292 | 0.212 | 0.304 | 0.267
742 | 0.29 | 0.208 | 0.301 | 0.264
742.5 | 0.288 | 0.205 | 0.299 | 0.259
743 | 0.285 | 0.202 | 0.297 | 0.256
743.5 | 0.283 | 0.199 | 0.294 | 0.254
744 | 0.281 | 0.196 | 0.29 | 0.251
744.5 | 0.279 | 0.194 | 0.287 | 0.248
745 | 0.277 | 0.191 | 0.284 | 0.246
745.5 | 0.274 | 0.187 | 0.283 | 0.242
746 | 0.272 | 0.184 | 0.28 | 0.238
746.5 | 0.269 | 0.18 | 0.278 | 0.234
747 | 0.267 | 0.177 | 0.274 | 0.23
747.5 | 0.264 | 0.174 | 0.271 | 0.227
748 | 0.262 | 0.172 | 0.267 | 0.223
748.5 | 0.259 | 0.168 | 0.264 | 0.22
749 | 0.257 | 0.166 | 0.26 | 0.217
749.5 | 0.254 | 0.163 | 0.257 | 0.214
750 | 0.25 | 0.16 | 0.253 | 0.211
750.5 | 0.248 | 0.158 | 0.251 | 0.208
751 | 0.246 | 0.155 | 0.248 | 0.205
751.5 | 0.243 | 0.152 | 0.245 | 0.203
752 | 0.241 | 0.151 | 0.243 | 0.2
752.5 | 0.238 | 0.148 | 0.241 | 0.197
753 | 0.235 | 0.145 | 0.236 | 0.193
753.5 | 0.233 | 0.142 | 0.233 | 0.189
754 | 0.231 | 0.14 | 0.229 | 0.186
754.5 | 0.227 | 0.137 | 0.225 | 0.184
755 | 0.225 | 0.134 | 0.22 | 0.182
755.5 | 0.222 | 0.132 | 0.217 | 0.179
756 | 0.219 | 0.13 | 0.214 | 0.177
756.5 | 0.215 | 0.127 | 0.21 | 0.174
757 | 0.213 | 0.124 | 0.207 | 0.17
757.5 | 0.211 | 0.123 | 0.204 | 0.167
758 | 0.209 | 0.12 | 0.2 | 0.163
758.5 | 0.206 | 0.118 | 0.197 | 0.161
759 | 0.204 | 0.116 | 0.194 | 0.158
759.5 | 0.201 | 0.114 | 0.189 | 0.156
760 | 0.197 | 0.112 | 0.186 | 0.153
760.5 | 0.194 | 0.11 | 0.183 | 0.151
761 | 0.191 | 0.109 | 0.179 | 0.148
761.5 | 0.189 | 0.107 | 0.176 | 0.146
762 | 0.186 | 0.105 | 0.173 | 0.143
762.5 | 0.184 | 0.104 | 0.17 | 0.141
763 | 0.182 | 0.102 | 0.167 | 0.139
763.5 | 0.18 | 0.101 | 0.164 | 0.138
764 | 0.177 | 0.1 | 0.16 | 0.136
764.5 | 0.175 | 0.099 | 0.158 | 0.134
765 | 0.173 | 0.098 | 0.155 | 0.133
765.5 | 0.171 | 0.097 | 0.152 | 0.132
766 | 0.169 | 0.096 | 0.148 | 0.131
766.5 | 0.167 | 0.095 | 0.146 | 0.129
767 | 0.165 | 0.094 | 0.143 | 0.128
767.5 | 0.163 | 0.094 | 0.14 | 0.126
768 | 0.161 | 0.093 | 0.137 | 0.124
768.5 | 0.16 | 0.093 | 0.135 | 0.123
769 | 0.157 | 0.092 | 0.132 | 0.122
769.5 | 0.156 | 0.091 | 0.129 | 0.121
770 | 0.155 | 0.091 | 0.126 | 0.12
770.5 | 0.152 | 0.09 | 0.123 | 0.118
771 | 0.15 | 0.09 | 0.121 | 0.117
771.5 | 0.149 | 0.089 | 0.118 | 0.116
772 | 0.147 | 0.089 | 0.116 | 0.116
772.5 | 0.145 | 0.09 | 0.114 | 0.115
773 | 0.144 | 0.09 | 0.112 | 0.115
773.5 | 0.142 | 0.09 | 0.11 | 0.115
774 | 0.141 | 0.091 | 0.108 | 0.114
774.5 | 0.14 | 0.091 | 0.106 | 0.113
775 | 0.138 | 0.091 | 0.104 | 0.113
775.5 | 0.138 | 0.091 | 0.102 | 0.113
776 | 0.137 | 0.092 | 0.099 | 0.113
776.5 | 0.136 | 0.092 | 0.098 | 0.113
777 | 0.135 | 0.094 | 0.096 | 0.114
777.5 | 0.135 | 0.094 | 0.095 | 0.114
778 | 0.134 | 0.095 | 0.094 | 0.114
778.5 | 0.133 | 0.096 | 0.093 | 0.115
779 | 0.133 | 0.098 | 0.091 | 0.115
779.5 | 0.132 | 0.099 | 0.09 | 0.116
780 | 0.132 | 0.101 | 0.089 | 0.116
780.5 | 0.132 | 0.102 | 0.088 | 0.117
781 | 0.131 | 0.103 | 0.086 | 0.117
781.5 | 0.13 | 0.104 | 0.086 | 0.118
782 | 0.13 | 0.105 | 0.085 | 0.119
782.5 | 0.131 | 0.107 | 0.083 | 0.12
783 | 0.13 | 0.108 | 0.083 | 0.121
783.5 | 0.131 | 0.109 | 0.082 | 0.122
784 | 0.132 | 0.112 | 0.082 | 0.124
784.5 | 0.132 | 0.113 | 0.082 | 0.124
785 | 0.132 | 0.115 | 0.082 | 0.126
785.5 | 0.133 | 0.117 | 0.081 | 0.128
786 | 0.133 | 0.119 | 0.081 | 0.129
786.5 | 0.134 | 0.12 | 0.081 | 0.131
787 | 0.134 | 0.122 | 0.081 | 0.133
787.5 | 0.135 | 0.124 | 0.081 | 0.134
788 | 0.135 | 0.126 | 0.081 | 0.135
788.5 | 0.136 | 0.129 | 0.081 | 0.136
789 | 0.138 | 0.132 | 0.081 | 0.138
789.5 | 0.139 | 0.135 | 0.082 | 0.14
790 | 0.139 | 0.137 | 0.082 | 0.143
790.5 | 0.141 | 0.14 | 0.083 | 0.145
791 | 0.142 | 0.143 | 0.084 | 0.148
791.5 | 0.142 | 0.145 | 0.084 | 0.15
792 | 0.144 | 0.148 | 0.084 | 0.152
792.5 | 0.145 | 0.151 | 0.085 | 0.154
793 | 0.146 | 0.154 | 0.086 | 0.156
793.5 | 0.147 | 0.156 | 0.087 | 0.158
794 | 0.149 | 0.158 | 0.088 | 0.16
794.5 | 0.15 | 0.161 | 0.089 | 0.162
795 | 0.152 | 0.164 | 0.09 | 0.165
795.5 | 0.153 | 0.167 | 0.091 | 0.167
796 | 0.155 | 0.169 | 0.092 | 0.17
796.5 | 0.157 | 0.172 | 0.094 | 0.173
797 | 0.159 | 0.175 | 0.096 | 0.177
797.5 | 0.16 | 0.178 | 0.097 | 0.179
798 | 0.162 | 0.181 | 0.098 | 0.182
798.5 | 0.164 | 0.184 | 0.099 | 0.185
799 | 0.166 | 0.187 | 0.101 | 0.188
799.5 | 0.168 | 0.19 | 0.102 | 0.19
800 | 0.17 | 0.193 | 0.104 | 0.194
800.5 | 0.172 | 0.197 | 0.107 | 0.197
801 | 0.174 | 0.201 | 0.108 | 0.2
801.5 | 0.177 | 0.205 | 0.111 | 0.203
802 | 0.179 | 0.209 | 0.113 | 0.207
802.5 | 0.182 | 0.213 | 0.116 | 0.21
803 | 0.185 | 0.216 | 0.118 | 0.213
803.5 | 0.187 | 0.219 | 0.12 | 0.216
804 | 0.19 | 0.222 | 0.123 | 0.218
804.5 | 0.192 | 0.225 | 0.124 | 0.221
805 | 0.194 | 0.228 | 0.126 | 0.224
805.5 | 0.197 | 0.231 | 0.127 | 0.227
806 | 0.199 | 0.234 | 0.13 | 0.23
806.5 | 0.202 | 0.237 | 0.132 | 0.233
807 | 0.204 | 0.24 | 0.134 | 0.236
807.5 | 0.206 | 0.243 | 0.136 | 0.24
808 | 0.21 | 0.247 | 0.139 | 0.244
808.5 | 0.212 | 0.25 | 0.142 | 0.247
809 | 0.215 | 0.252 | 0.145 | 0.25
809.5 | 0.218 | 0.256 | 0.148 | 0.254
810 | 0.221 | 0.259 | 0.151 | 0.257
810.5 | 0.224 | 0.262 | 0.153 | 0.26
811 | 0.227 | 0.264 | 0.155 | 0.263
811.5 | 0.229 | 0.268 | 0.158 | 0.266
812 | 0.231 | 0.271 | 0.16 | 0.269
812.5 | 0.234 | 0.274 | 0.164 | 0.272
813 | 0.237 | 0.277 | 0.167 | 0.275
813.5 | 0.24 | 0.281 | 0.169 | 0.278
814 | 0.243 | 0.284 | 0.172 | 0.281
814.5 | 0.247 | 0.288 | 0.175 | 0.285
815 | 0.25 | 0.291 | 0.179 | 0.289
815.5 | 0.253 | 0.295 | 0.183 | 0.293
816 | 0.257 | 0.298 | 0.187 | 0.298
816.5 | 0.26 | 0.301 | 0.19 | 0.301
817 | 0.262 | 0.303 | 0.193 | 0.303
817.5 | 0.264 | 0.306 | 0.195 | 0.306
818 | 0.265 | 0.308 | 0.196 | 0.309
818.5 | 0.268 | 0.312 | 0.198 | 0.312
819 | 0.272 | 0.314 | 0.201 | 0.315
819.5 | 0.275 | 0.318 | 0.205 | 0.319
820 | 0.278 | 0.321 | 0.208 | 0.322
820.5 | 0.282 | 0.323 | 0.211 | 0.325
821 | 0.284 | 0.325 | 0.214 | 0.327
821.5 | 0.287 | 0.327 | 0.217 | 0.329
822 | 0.289 | 0.329 | 0.221 | 0.331
822.5 | 0.292 | 0.331 | 0.224 | 0.334
823 | 0.293 | 0.336 | 0.228 | 0.337
823.5 | 0.297 | 0.338 | 0.232 | 0.342
824 | 0.299 | 0.34 | 0.236 | 0.345
824.5 | 0.301 | 0.343 | 0.238 | 0.35
825 | 0.303 | 0.345 | 0.243 | 0.353
825.5 | 0.307 | 0.345 | 0.244 | 0.354
826 | 0.31 | 0.349 | 0.246 | 0.356
826.5 | 0.315 | 0.351 | 0.249 | 0.358
827 | 0.318 | 0.354 | 0.252 | 0.361
827.5 | 0.323 | 0.359 | 0.258 | 0.363
828 | 0.328 | 0.362 | 0.263 | 0.368
828.5 | 0.332 | 0.365 | 0.268 | 0.37
829 | 0.333 | 0.37 | 0.273 | 0.373
829.5 | 0.338 | 0.37 | 0.276 | 0.374
830 | 0.336 | 0.374 | 0.275 | 0.38
830.5 | 0.336 | 0.374 | 0.277 | 0.379
831 | 0.339 | 0.371 | 0.276 | 0.381
831.5 | 0.342 | 0.372 | 0.277 | 0.383
832 | 0.341 | 0.383 | 0.277 | 0.386
832.5 | 0.35 | 0.383 | 0.283 | 0.381
833 | 0.352 | 0.389 | 0.289 | 0.388
833.5 | 0.351 | 0.389 | 0.296 | 0.391
834 | 0.349 | 0.389 | 0.301 | 0.394
834.5 | 0.349 | 0.379 | 0.306 | 0.396
835 | 0.345 | 0.381 | 0.307 | 0.403
835.5 | 0.347 | 0.382 | 0.306 | 0.4
836 | 0.351 | 0.396 | 0.308 | 0.402
836.5 | 0.36 | 0.398 | 0.312 | 0.411
837 | 0.366 | 0.406 | 0.31 | 0.415
837.5 | 0.376 | 0.406 | 0.311 | 0.416
838 | 0.374 | 0.403 | 0.313 | 0.423
838.5 | 0.379 | 0.398 | 0.319 | 0.424
839 | 0.377 | 0.405 | 0.317 | 0.416
839.5 | 0.376 | 0.407 | 0.318 | 0.412
840 | 0.378 | 0.402 | 0.319 | 0.412
840.5 | 0.383 | 0.41 | 0.324 | 0.414
841 | 0.377 | 0.408 | 0.324 | 0.414
841.5 | 0.38 | 0.408 | 0.333 | 0.417
842 | 0.39 | 0.412 | 0.344 | 0.425
842.5 | 0.387 | 0.414 | 0.35 | 0.431
843 | 0.389 | 0.407 | 0.349 | 0.43
843.5 | 0.397 | 0.408 | 0.351 | 0.433
844 | 0.399 | 0.403 | 0.346 | 0.432
844.5 | 0.399 | 0.398 | 0.349 | 0.432
845 | 0.403 | 0.406 | 0.351 | 0.432
845.5 | 0.404 | 0.411 | 0.357 | 0.433
846 | 0.402 | 0.416 | 0.355 | 0.439
846.5 | 0.401 | 0.416 | 0.364 | 0.441
847 | 0.399 | 0.415 | 0.366 | 0.445
847.5 | 0.398 | 0.409 | 0.366 | 0.449
848 | 0.402 | 0.411 | 0.368 | 0.451
848.5 | 0.404 | 0.404 | 0.373 | 0.446
849 | 0.408 | 0.409 | 0.372 | 0.449
849.5 | 0.409 | 0.414 | 0.372 | 0.448
850 | 0.412 | 0.416 | 0.37 | 0.445
850.5 | 0.41 | 0.41 | 0.367 | 0.442
851 | 0.412 | 0.411 | 0.367 | 0.451
851.5 | 0.407 | 0.409 | 0.37 | 0.447
852 | 0.411 | 0.407 | 0.37 | 0.45
852.5 | 0.411 | 0.406 | 0.378 | 0.444
853 | 0.413 | 0.409 | 0.384 | 0.448
853.5 | 0.412 | 0.407 | 0.388 | 0.442
854 | 0.418 | 0.405 | 0.388 | 0.449
854.5 | 0.415 | 0.405 | 0.387 | 0.444
855 | 0.412 | 0.402 | 0.385 | 0.45
855.5 | 0.411 | 0.401 | 0.384 | 0.447
856 | 0.412 | 0.403 | 0.386 | 0.447
856.5 | 0.413 | 0.403 | 0.384 | 0.443
857 | 0.412 | 0.401 | 0.389 | 0.441
857.5 | 0.414 | 0.402 | 0.389 | 0.446
858 | 0.413 | 0.398 | 0.39 | 0.448
858.5 | 0.413 | 0.394 | 0.387 | 0.448
859 | 0.409 | 0.393 | 0.388 | 0.448
859.5 | 0.411 | 0.391 | 0.386 | 0.444
860 | 0.411 | 0.388 | 0.385 | 0.441
860.5 | 0.413 | 0.39 | 0.387 | 0.438
861 | 0.415 | 0.389 | 0.39 | 0.438
861.5 | 0.417 | 0.385 | 0.39 | 0.439
862 | 0.416 | 0.385 | 0.391 | 0.443
862.5 | 0.416 | 0.384 | 0.392 | 0.439
863 | 0.417 | 0.381 | 0.393 | 0.44
863.5 | 0.414 | 0.38 | 0.394 | 0.438
864 | 0.409 | 0.383 | 0.394 | 0.437
864.5 | 0.408 | 0.382 | 0.394 | 0.437
865 | 0.412 | 0.378 | 0.396 | 0.437
865.5 | 0.407 | 0.377 | 0.394 | 0.433
866 | 0.406 | 0.378 | 0.393 | 0.429
866.5 | 0.409 | 0.377 | 0.394 | 0.428
867 | 0.41 | 0.376 | 0.394 | 0.425
867.5 | 0.408 | 0.377 | 0.396 | 0.426
868 | 0.404 | 0.372 | 0.396 | 0.423
868.5 | 0.404 | 0.366 | 0.396 | 0.423
869 | 0.403 | 0.364 | 0.396 | 0.423
869.5 | 0.397 | 0.358 | 0.397 | 0.422
870 | 0.394 | 0.353 | 0.392 | 0.416
870.5 | 0.398 | 0.356 | 0.392 | 0.414
871 | 0.395 | 0.356 | 0.392 | 0.416
871.5 | 0.393 | 0.352 | 0.392 | 0.411
872 | 0.396 | 0.35 | 0.39 | 0.411
872.5 | 0.393 | 0.35 | 0.395 | 0.412
873 | 0.389 | 0.349 | 0.396 | 0.414
873.5 | 0.389 | 0.345 | 0.394 | 0.409
874 | 0.388 | 0.342 | 0.396 | 0.408
874.5 | 0.384 | 0.339 | 0.396 | 0.405
875 | 0.385 | 0.335 | 0.395 | 0.402
875.5 | 0.386 | 0.332 | 0.395 | 0.399
876 | 0.382 | 0.331 | 0.397 | 0.398
876.5 | 0.38 | 0.33 | 0.396 | 0.397
877 | 0.381 | 0.332 | 0.397 | 0.394
877.5 | 0.383 | 0.33 | 0.393 | 0.396
878 | 0.381 | 0.326 | 0.389 | 0.393
878.5 | 0.381 | 0.324 | 0.384 | 0.391
879 | 0.379 | 0.322 | 0.382 | 0.39
879.5 | 0.377 | 0.318 | 0.378 | 0.389
880 | 0.375 | 0.319 | 0.381 | 0.387
880.5 | 0.374 | 0.317 | 0.381 | 0.386
881 | 0.375 | 0.313 | 0.382 | 0.385
881.5 | 0.375 | 0.308 | 0.381 | 0.381
882 | 0.373 | 0.308 | 0.38 | 0.379
882.5 | 0.37 | 0.302 | 0.378 | 0.378
883 | 0.364 | 0.296 | 0.375 | 0.377
883.5 | 0.36 | 0.295 | 0.375 | 0.375
884 | 0.356 | 0.293 | 0.374 | 0.371
884.5 | 0.352 | 0.287 | 0.374 | 0.369
885 | 0.35 | 0.284 | 0.372 | 0.362
885.5 | 0.349 | 0.284 | 0.37 | 0.359
886 | 0.345 | 0.282 | 0.366 | 0.356
886.5 | 0.345 | 0.28 | 0.365 | 0.358
887 | 0.344 | 0.276 | 0.363 | 0.355
887.5 | 0.341 | 0.273 | 0.363 | 0.353
888 | 0.339 | 0.27 | 0.363 | 0.349
888.5 | 0.339 | 0.268 | 0.361 | 0.345
889 | 0.336 | 0.264 | 0.357 | 0.341
889.5 | 0.334 | 0.264 | 0.356 | 0.341
890 | 0.332 | 0.262 | 0.355 | 0.34
890.5 | 0.33 | 0.258 | 0.354 | 0.339
891 | 0.327 | 0.254 | 0.353 | 0.338
891.5 | 0.324 | 0.251 | 0.351 | 0.336
892 | 0.323 | 0.247 | 0.348 | 0.332
892.5 | 0.321 | 0.243 | 0.345 | 0.33
893 | 0.318 | 0.242 | 0.342 | 0.328
893.5 | 0.316 | 0.239 | 0.341 | 0.326
894 | 0.314 | 0.236 | 0.341 | 0.322
894.5 | 0.311 | 0.234 | 0.339 | 0.319
895 | 0.31 | 0.232 | 0.338 | 0.317
895.5 | 0.308 | 0.228 | 0.337 | 0.315
896 | 0.305 | 0.225 | 0.336 | 0.31
896.5 | 0.303 | 0.224 | 0.336 | 0.308
897 | 0.3 | 0.22 | 0.333 | 0.306
897.5 | 0.298 | 0.217 | 0.334 | 0.303
898 | 0.296 | 0.215 | 0.331 | 0.3
898.5 | 0.295 | 0.212 | 0.328 | 0.299
899 | 0.29 | 0.209 | 0.324 | 0.298
899.5 | 0.289 | 0.205 | 0.322 | 0.297
900 | 0.286 | 0.202 | 0.319 | 0.294
900.5 | 0.284 | 0.199 | 0.317 | 0.292
901 | 0.281 | 0.197 | 0.315 | 0.29
901.5 | 0.28 | 0.195 | 0.313 | 0.287
902 | 0.277 | 0.193 | 0.312 | 0.284
902.5 | 0.275 | 0.19 | 0.308 | 0.28
903 | 0.27 | 0.188 | 0.306 | 0.277
903.5 | 0.267 | 0.184 | 0.305 | 0.274
904 | 0.265 | 0.18 | 0.303 | 0.271
904.5 | 0.262 | 0.177 | 0.3 | 0.267
905 | 0.259 | 0.175 | 0.3 | 0.266
905.5 | 0.259 | 0.172 | 0.295 | 0.263
906 | 0.257 | 0.17 | 0.293 | 0.262
906.5 | 0.252 | 0.168 | 0.291 | 0.258
907 | 0.25 | 0.165 | 0.289 | 0.257
907.5 | 0.248 | 0.162 | 0.287 | 0.254
908 | 0.245 | 0.16 | 0.286 | 0.251
908.5 | 0.243 | 0.157 | 0.284 | 0.248
909 | 0.241 | 0.154 | 0.281 | 0.244
909.5 | 0.239 | 0.152 | 0.278 | 0.241
910 | 0.236 | 0.149 | 0.276 | 0.238
910.5 | 0.234 | 0.146 | 0.274 | 0.237
911 | 0.23 | 0.142 | 0.273 | 0.234
911.5 | 0.228 | 0.14 | 0.271 | 0.234
912 | 0.224 | 0.138 | 0.268 | 0.232
912.5 | 0.221 | 0.135 | 0.265 | 0.23
913 | 0.218 | 0.134 | 0.263 | 0.225
913.5 | 0.215 | 0.133 | 0.259 | 0.222
914 | 0.213 | 0.132 | 0.256 | 0.219
914.5 | 0.212 | 0.131 | 0.254 | 0.217
915 | 0.211 | 0.13 | 0.254 | 0.215
915.5 | 0.21 | 0.126 | 0.251 | 0.213
916 | 0.208 | 0.122 | 0.25 | 0.212
916.5 | 0.206 | 0.12 | 0.248 | 0.209
917 | 0.203 | 0.117 | 0.245 | 0.208
917.5 | 0.2 | 0.115 | 0.242 | 0.204
918 | 0.196 | 0.113 | 0.241 | 0.201
918.5 | 0.194 | 0.11 | 0.238 | 0.198
919 | 0.192 | 0.107 | 0.236 | 0.197
919.5 | 0.19 | 0.105 | 0.234 | 0.194
920 | 0.187 | 0.104 | 0.233 | 0.193
920.5 | 0.186 | 0.103 | 0.23 | 0.191
921 | 0.183 | 0.102 | 0.228 | 0.189
921.5 | 0.181 | 0.101 | 0.227 | 0.188
922 | 0.179 | 0.098 | 0.224 | 0.185
922.5 | 0.178 | 0.096 | 0.224 | 0.185
923 | 0.174 | 0.095 | 0.222 | 0.182
923.5 | 0.173 | 0.092 | 0.221 | 0.181
924 | 0.17 | 0.089 | 0.217 | 0.177
924.5 | 0.169 | 0.088 | 0.216 | 0.176
925 | 0.167 | 0.087 | 0.213 | 0.173
925.5 | 0.166 | 0.085 | 0.211 | 0.171
926 | 0.162 | 0.084 | 0.21 | 0.169
926.5 | 0.16 | 0.082 | 0.208 | 0.168
927 | 0.158 | 0.081 | 0.206 | 0.165
927.5 | 0.156 | 0.079 | 0.203 | 0.163
928 | 0.153 | 0.078 | 0.2 | 0.162
928.5 | 0.151 | 0.077 | 0.198 | 0.16
929 | 0.149 | 0.076 | 0.197 | 0.158
929.5 | 0.147 | 0.075 | 0.195 | 0.156
930 | 0.145 | 0.074 | 0.194 | 0.154
930.5 | 0.144 | 0.072 | 0.193 | 0.152
931 | 0.143 | 0.071 | 0.191 | 0.15
931.5 | 0.141 | 0.069 | 0.188 | 0.149
932 | 0.138 | 0.069 | 0.187 | 0.148
932.5 | 0.137 | 0.067 | 0.186 | 0.146
933 | 0.135 | 0.067 | 0.184 | 0.145
933.5 | 0.132 | 0.065 | 0.183 | 0.142
934 | 0.131 | 0.064 | 0.182 | 0.141
934.5 | 0.131 | 0.063 | 0.18 | 0.139
935 | 0.129 | 0.062 | 0.178 | 0.137
935.5 | 0.128 | 0.06 | 0.175 | 0.135
936 | 0.127 | 0.06 | 0.173 | 0.134
936.5 | 0.125 | 0.059 | 0.171 | 0.132
937 | 0.123 | 0.058 | 0.169 | 0.131
937.5 | 0.121 | 0.057 | 0.167 | 0.13
938 | 0.119 | 0.055 | 0.166 | 0.128
938.5 | 0.118 | 0.055 | 0.164 | 0.127
939 | 0.117 | 0.054 | 0.163 | 0.127
939.5 | 0.116 | 0.054 | 0.162 | 0.126
940 | 0.115 | 0.054 | 0.161 | 0.125
940.5 | 0.112 | 0.053 | 0.159 | 0.124
941 | 0.11 | 0.052 | 0.158 | 0.122
941.5 | 0.108 | 0.051 | 0.156 | 0.12
942 | 0.107 | 0.051 | 0.154 | 0.12
942.5 | 0.106 | 0.051 | 0.152 | 0.118
943 | 0.105 | 0.051 | 0.151 | 0.117
943.5 | 0.104 | 0.051 | 0.15 | 0.116
944 | 0.104 | 0.05 | 0.149 | 0.116
944.5 | 0.102 | 0.05 | 0.148 | 0.114
945 | 0.101 | 0.049 | 0.146 | 0.114
945.5 | 0.1 | 0.049 | 0.144 | 0.113
946 | 0.099 | 0.049 | 0.143 | 0.112
946.5 | 0.098 | 0.048 | 0.142 | 0.111
947 | 0.097 | 0.048 | 0.14 | 0.11
947.5 | 0.096 | 0.048 | 0.14 | 0.109
948 | 0.096 | 0.048 | 0.139 | 0.108
948.5 | 0.095 | 0.048 | 0.137 | 0.107
949 | 0.094 | 0.048 | 0.136 | 0.106
949.5 | 0.093 | 0.048 | 0.136 | 0.106
950 | 0.092 | 0.048 | 0.135 | 0.106
950.5 | 0.091 | 0.048 | 0.134 | 0.105
951 | 0.091 | 0.049 | 0.133 | 0.105
951.5 | 0.09 | 0.049 | 0.132 | 0.104
952 | 0.09 | 0.049 | 0.13 | 0.104
952.5 | 0.089 | 0.049 | 0.129 | 0.103
953 | 0.088 | 0.049 | 0.129 | 0.103
953.5 | 0.087 | 0.049 | 0.127 | 0.102
954 | 0.086 | 0.048 | 0.127 | 0.101
954.5 | 0.085 | 0.048 | 0.126 | 0.1
955 | 0.085 | 0.049 | 0.125 | 0.101
955.5 | 0.085 | 0.049 | 0.123 | 0.1
956 | 0.084 | 0.049 | 0.122 | 0.1
956.5 | 0.083 | 0.05 | 0.121 | 0.099
957 | 0.083 | 0.051 | 0.121 | 0.099
957.5 | 0.083 | 0.052 | 0.12 | 0.098
958 | 0.082 | 0.053 | 0.12 | 0.097
958.5 | 0.082 | 0.053 | 0.12 | 0.097
959 | 0.082 | 0.054 | 0.119 | 0.098
959.5 | 0.081 | 0.054 | 0.119 | 0.098
960 | 0.081 | 0.055 | 0.118 | 0.098
960.5 | 0.081 | 0.055 | 0.117 | 0.097
961 | 0.08 | 0.055 | 0.116 | 0.097
961.5 | 0.08 | 0.056 | 0.115 | 0.096
962 | 0.08 | 0.057 | 0.115 | 0.096
962.5 | 0.08 | 0.058 | 0.114 | 0.096
963 | 0.079 | 0.059 | 0.113 | 0.096
963.5 | 0.079 | 0.06 | 0.112 | 0.095
964 | 0.079 | 0.06 | 0.112 | 0.096
964.5 | 0.079 | 0.06 | 0.112 | 0.096
965 | 0.078 | 0.06 | 0.112 | 0.096
965.5 | 0.079 | 0.061 | 0.112 | 0.096
966 | 0.078 | 0.062 | 0.111 | 0.096
966.5 | 0.079 | 0.063 | 0.11 | 0.095
967 | 0.079 | 0.064 | 0.11 | 0.096
967.5 | 0.08 | 0.066 | 0.109 | 0.096
968 | 0.08 | 0.067 | 0.109 | 0.096
968.5 | 0.08 | 0.068 | 0.109 | 0.096
969 | 0.079 | 0.069 | 0.109 | 0.097
969.5 | 0.079 | 0.07 | 0.109 | 0.097
970 | 0.08 | 0.071 | 0.109 | 0.097
970.5 | 0.079 | 0.072 | 0.109 | 0.098
971 | 0.08 | 0.073 | 0.108 | 0.097
971.5 | 0.08 | 0.074 | 0.108 | 0.098
972 | 0.081 | 0.076 | 0.109 | 0.098
972.5 | 0.081 | 0.076 | 0.108 | 0.097
973 | 0.082 | 0.077 | 0.108 | 0.097
973.5 | 0.083 | 0.079 | 0.108 | 0.098
974 | 0.083 | 0.079 | 0.108 | 0.098
974.5 | 0.083 | 0.08 | 0.108 | 0.098
975 | 0.083 | 0.081 | 0.108 | 0.099
975.5 | 0.084 | 0.083 | 0.108 | 0.099
976 | 0.084 | 0.084 | 0.108 | 0.099
976.5 | 0.084 | 0.086 | 0.108 | 0.1
977 | 0.085 | 0.087 | 0.107 | 0.1
977.5 | 0.085 | 0.089 | 0.107 | 0.101
978 | 0.085 | 0.091 | 0.107 | 0.101
978.5 | 0.085 | 0.092 | 0.107 | 0.102
979 | 0.086 | 0.093 | 0.107 | 0.103
979.5 | 0.086 | 0.094 | 0.107 | 0.103
980 | 0.087 | 0.096 | 0.108 | 0.104
980.5 | 0.088 | 0.097 | 0.108 | 0.105
981 | 0.089 | 0.098 | 0.108 | 0.105
981.5 | 0.089 | 0.1 | 0.108 | 0.105
982 | 0.089 | 0.102 | 0.108 | 0.105
982.5 | 0.09 | 0.104 | 0.109 | 0.106
983 | 0.091 | 0.105 | 0.109 | 0.106
983.5 | 0.092 | 0.107 | 0.109 | 0.107
984 | 0.092 | 0.108 | 0.109 | 0.108
984.5 | 0.093 | 0.109 | 0.109 | 0.108
985 | 0.093 | 0.11 | 0.109 | 0.109
985.5 | 0.094 | 0.111 | 0.109 | 0.109
986 | 0.094 | 0.112 | 0.11 | 0.11
986.5 | 0.095 | 0.113 | 0.11 | 0.111
987 | 0.096 | 0.115 | 0.11 | 0.112
987.5 | 0.097 | 0.117 | 0.111 | 0.112
988 | 0.098 | 0.119 | 0.111 | 0.113
988.5 | 0.099 | 0.122 | 0.111 | 0.113
989 | 0.1 | 0.124 | 0.112 | 0.113
989.5 | 0.101 | 0.125 | 0.113 | 0.114
990 | 0.102 | 0.126 | 0.113 | 0.115
990.5 | 0.103 | 0.128 | 0.113 | 0.116
991 | 0.104 | 0.13 | 0.113 | 0.116
991.5 | 0.104 | 0.131 | 0.113 | 0.117
992 | 0.105 | 0.133 | 0.114 | 0.118
992.5 | 0.106 | 0.135 | 0.114 | 0.119
993 | 0.107 | 0.136 | 0.115 | 0.119
993.5 | 0.107 | 0.138 | 0.116 | 0.119
994 | 0.108 | 0.139 | 0.116 | 0.12
994.5 | 0.108 | 0.141 | 0.117 | 0.12
995 | 0.109 | 0.142 | 0.117 | 0.121
995.5 | 0.109 | 0.144 | 0.118 | 0.122
996 | 0.11 | 0.146 | 0.118 | 0.123
996.5 | 0.111 | 0.147 | 0.119 | 0.123
997 | 0.112 | 0.148 | 0.119 | 0.124
997.5 | 0.113 | 0.149 | 0.119 | 0.125
998 | 0.114 | 0.151 | 0.119 | 0.125
998.5 | 0.115 | 0.152 | 0.12 | 0.126
999 | 0.116 | 0.153 | 0.12 | 0.126
999.5 | 0.117 | 0.155 | 0.121 | 0.127
1000 | 0.118 | 0.157 | 0.121 | 0.127
1000.5 | 0.119 | 0.158 | 0.122 | 0.128
1001 | 0.12 | 0.16 | 0.122 | 0.129
1001.5 | 0.121 | 0.162 | 0.123 | 0.129
1002 | 0.122 | 0.163 | 0.123 | 0.13
1002.5 | 0.123 | 0.165 | 0.124 | 0.131
1003 | 0.124 | 0.168 | 0.124 | 0.131
1003.5 | 0.125 | 0.169 | 0.125 | 0.132
1004 | 0.126 | 0.17 | 0.125 | 0.133
1004.5 | 0.127 | 0.172 | 0.126 | 0.133
1005 | 0.128 | 0.173 | 0.126 | 0.134
1005.5 | 0.129 | 0.175 | 0.126 | 0.135
1006 | 0.129 | 0.176 | 0.127 | 0.135
1006.5 | 0.13 | 0.178 | 0.127 | 0.136
1007 | 0.131 | 0.178 | 0.128 | 0.137
1007.5 | 0.132 | 0.179 | 0.129 | 0.137
1008 | 0.133 | 0.181 | 0.129 | 0.137
1008.5 | 0.134 | 0.183 | 0.129 | 0.138
1009 | 0.135 | 0.185 | 0.13 | 0.139
1009.5 | 0.136 | 0.187 | 0.13 | 0.139
1010 | 0.137 | 0.188 | 0.13 | 0.14
1010.5 | 0.138 | 0.189 | 0.131 | 0.14
1011 | 0.138 | 0.191 | 0.131 | 0.141
1011.5 | 0.138 | 0.192 | 0.132 | 0.141
1012 | 0.139 | 0.193 | 0.133 | 0.141
1012.5 | 0.14 | 0.194 | 0.133 | 0.142
1013 | 0.141 | 0.195 | 0.134 | 0.142
1013.5 | 0.142 | 0.196 | 0.134 | 0.143
1014 | 0.143 | 0.197 | 0.134 | 0.143
1014.5 | 0.143 | 0.199 | 0.134 | 0.144
1015 | 0.144 | 0.2 | 0.135 | 0.145
1015.5 | 0.145 | 0.202 | 0.135 | 0.145
1016 | 0.146 | 0.204 | 0.136 | 0.146
1016.5 | 0.147 | 0.205 | 0.136 | 0.146
1017 | 0.147 | 0.207 | 0.137 | 0.146
1017.5 | 0.148 | 0.208 | 0.137 | 0.147
1018 | 0.149 | 0.209 | 0.138 | 0.147
1018.5 | 0.15 | 0.21 | 0.139 | 0.147
1019 | 0.151 | 0.212 | 0.139 | 0.148
1019.5 | 0.152 | 0.213 | 0.139 | 0.149
1020 | 0.153 | 0.214 | 0.14 | 0.149
1020.5 | 0.153 | 0.215 | 0.14 | 0.149
1021 | 0.154 | 0.217 | 0.14 | 0.15
1021.5 | 0.154 | 0.218 | 0.141 | 0.15
1022 | 0.155 | 0.219 | 0.141 | 0.15
1022.5 | 0.156 | 0.22 | 0.141 | 0.15
1023 | 0.157 | 0.221 | 0.142 | 0.15
1023.5 | 0.157 | 0.222 | 0.142 | 0.15
1024 | 0.158 | 0.222 | 0.143 | 0.15
1024.5 | 0.158 | 0.224 | 0.143 | 0.151
1025 | 0.159 | 0.225 | 0.144 | 0.151
1025.5 | 0.159 | 0.226 | 0.144 | 0.152
1026 | 0.16 | 0.227 | 0.144 | 0.152
1026.5 | 0.161 | 0.229 | 0.144 | 0.152
1027 | 0.161 | 0.23 | 0.144 | 0.152
1027.5 | 0.162 | 0.231 | 0.144 | 0.152
1028 | 0.163 | 0.232 | 0.145 | 0.153
1028.5 | 0.164 | 0.233 | 0.146 | 0.153
1029 | 0.163 | 0.233 | 0.146 | 0.153
1029.5 | 0.164 | 0.234 | 0.146 | 0.153
1030 | 0.164 | 0.235 | 0.146 | 0.154
1030.5 | 0.165 | 0.235 | 0.147 | 0.154
1031 | 0.165 | 0.237 | 0.147 | 0.154
1031.5 | 0.167 | 0.238 | 0.147 | 0.154
1032 | 0.167 | 0.239 | 0.147 | 0.154
1032.5 | 0.168 | 0.24 | 0.147 | 0.154
1033 | 0.168 | 0.24 | 0.147 | 0.154
1033.5 | 0.169 | 0.241 | 0.148 | 0.154
1034 | 0.169 | 0.242 | 0.148 | 0.154
1034.5 | 0.169 | 0.242 | 0.148 | 0.154
1035 | 0.17 | 0.243 | 0.149 | 0.154
1035.5 | 0.171 | 0.245 | 0.149 | 0.154
1036 | 0.171 | 0.245 | 0.149 | 0.154
1036.5 | 0.171 | 0.246 | 0.149 | 0.154
1037 | 0.172 | 0.247 | 0.149 | 0.154
1037.5 | 0.172 | 0.247 | 0.149 | 0.154
1038 | 0.173 | 0.248 | 0.149 | 0.154
1038.5 | 0.173 | 0.248 | 0.149 | 0.154
1039 | 0.173 | 0.249 | 0.149 | 0.154
1039.5 | 0.173 | 0.25 | 0.15 | 0.154
1040 | 0.174 | 0.251 | 0.15 | 0.153
1040.5 | 0.174 | 0.252 | 0.15 | 0.153
1041 | 0.174 | 0.252 | 0.15 | 0.153
1041.5 | 0.175 | 0.253 | 0.15 | 0.153
1042 | 0.175 | 0.253 | 0.15 | 0.152
1042.5 | 0.175 | 0.253 | 0.149 | 0.152
1043 | 0.175 | 0.254 | 0.15 | 0.152
1043.5 | 0.175 | 0.255 | 0.15 | 0.152
1044 | 0.175 | 0.255 | 0.15 | 0.151
1044.5 | 0.175 | 0.256 | 0.15 | 0.151
1045 | 0.176 | 0.257 | 0.15 | 0.151
1045.5 | 0.176 | 0.257 | 0.149 | 0.151
1046 | 0.176 | 0.257 | 0.15 | 0.15
1046.5 | 0.176 | 0.258 | 0.149 | 0.15
1047 | 0.176 | 0.258 | 0.149 | 0.149
1047.5 | 0.176 | 0.259 | 0.149 | 0.149
1048 | 0.176 | 0.259 | 0.149 | 0.148
1048.5 | 0.176 | 0.259 | 0.149 | 0.148
1049 | 0.176 | 0.26 | 0.149 | 0.148
1049.5 | 0.176 | 0.26 | 0.149 | 0.147
1050 | 0.176 | 0.261 | 0.149 | 0.147
1050.5 | 0.176 | 0.261 | 0.149 | 0.147
1051 | 0.176 | 0.262 | 0.148 | 0.146
1051.5 | 0.176 | 0.262 | 0.148 | 0.146
1052 | 0.176 | 0.262 | 0.148 | 0.146
1052.5 | 0.176 | 0.262 | 0.147 | 0.145
1053 | 0.176 | 0.262 | 0.147 | 0.145
1053.5 | 0.176 | 0.262 | 0.147 | 0.145
1054 | 0.176 | 0.263 | 0.147 | 0.144
1054.5 | 0.176 | 0.263 | 0.147 | 0.143
1055 | 0.176 | 0.263 | 0.146 | 0.143
1055.5 | 0.175 | 0.263 | 0.146 | 0.142
1056 | 0.175 | 0.263 | 0.146 | 0.141
1056.5 | 0.175 | 0.263 | 0.146 | 0.141
1057 | 0.175 | 0.263 | 0.146 | 0.14
1057.5 | 0.175 | 0.264 | 0.145 | 0.14
1058 | 0.175 | 0.264 | 0.145 | 0.14
1058.5 | 0.174 | 0.264 | 0.145 | 0.139
1059 | 0.174 | 0.264 | 0.145 | 0.139
1059.5 | 0.174 | 0.264 | 0.145 | 0.138
1060 | 0.174 | 0.264 | 0.144 | 0.137
1060.5 | 0.174 | 0.264 | 0.144 | 0.137
1061 | 0.173 | 0.264 | 0.143 | 0.136
1061.5 | 0.173 | 0.264 | 0.143 | 0.136
1062 | 0.173 | 0.264 | 0.142 | 0.135
1062.5 | 0.172 | 0.264 | 0.142 | 0.134
1063 | 0.172 | 0.264 | 0.142 | 0.134
1063.5 | 0.172 | 0.264 | 0.142 | 0.133
1064 | 0.172 | 0.265 | 0.141 | 0.132
1064.5 | 0.172 | 0.265 | 0.141 | 0.132
1065 | 0.171 | 0.264 | 0.141 | 0.131
1065.5 | 0.171 | 0.265 | 0.14 | 0.131
1066 | 0.17 | 0.264 | 0.14 | 0.13
1066.5 | 0.17 | 0.265 | 0.139 | 0.13
1067 | 0.17 | 0.265 | 0.139 | 0.129
1067.5 | 0.169 | 0.265 | 0.138 | 0.128
1068 | 0.169 | 0.264 | 0.138 | 0.127
1068.5 | 0.168 | 0.265 | 0.138 | 0.126
1069 | 0.168 | 0.265 | 0.137 | 0.126
1069.5 | 0.168 | 0.265 | 0.137 | 0.125
1070 | 0.167 | 0.265 | 0.136 | 0.125
1070.5 | 0.167 | 0.265 | 0.136 | 0.124
1071 | 0.166 | 0.265 | 0.135 | 0.124
1071.5 | 0.166 | 0.265 | 0.135 | 0.123
1072 | 0.166 | 0.265 | 0.134 | 0.122
1072.5 | 0.165 | 0.265 | 0.134 | 0.122
1073 | 0.165 | 0.265 | 0.134 | 0.121
1073.5 | 0.164 | 0.265 | 0.133 | 0.12
1074 | 0.163 | 0.265 | 0.133 | 0.119
1074.5 | 0.163 | 0.264 | 0.133 | 0.119
1075 | 0.163 | 0.264 | 0.132 | 0.118
1075.5 | 0.162 | 0.264 | 0.132 | 0.117
1076 | 0.161 | 0.264 | 0.131 | 0.117
1076.5 | 0.161 | 0.265 | 0.131 | 0.116
1077 | 0.161 | 0.265 | 0.13 | 0.115
1077.5 | 0.16 | 0.265 | 0.13 | 0.115
1078 | 0.16 | 0.264 | 0.129 | 0.114
1078.5 | 0.16 | 0.264 | 0.129 | 0.114
1079 | 0.159 | 0.264 | 0.129 | 0.113
1079.5 | 0.159 | 0.264 | 0.128 | 0.113
1080 | 0.158 | 0.264 | 0.128 | 0.112
1080.5 | 0.158 | 0.264 | 0.127 | 0.111
1081 | 0.157 | 0.264 | 0.127 | 0.111
1081.5 | 0.157 | 0.265 | 0.127 | 0.11
1082 | 0.156 | 0.265 | 0.126 | 0.109
1082.5 | 0.156 | 0.265 | 0.126 | 0.109
1083 | 0.156 | 0.265 | 0.126 | 0.108
1083.5 | 0.155 | 0.265 | 0.125 | 0.108
1084 | 0.155 | 0.265 | 0.125 | 0.107
1084.5 | 0.154 | 0.265 | 0.124 | 0.107
1085 | 0.154 | 0.265 | 0.124 | 0.106
1085.5 | 0.153 | 0.265 | 0.124 | 0.106
1086 | 0.153 | 0.265 | 0.123 | 0.105
1086.5 | 0.153 | 0.265 | 0.123 | 0.105
1087 | 0.152 | 0.265 | 0.123 | 0.104
1087.5 | 0.152 | 0.265 | 0.122 | 0.104
1088 | 0.152 | 0.266 | 0.122 | 0.103
1088.5 | 0.151 | 0.266 | 0.122 | 0.103
1089 | 0.151 | 0.266 | 0.122 | 0.103
1089.5 | 0.15 | 0.267 | 0.122 | 0.103
1090 | 0.15 | 0.267 | 0.122 | 0.102
1090.5 | 0.15 | 0.267 | 0.121 | 0.102
1091 | 0.149 | 0.267 | 0.121 | 0.102
1091.5 | 0.149 | 0.268 | 0.121 | 0.101
1092 | 0.149 | 0.268 | 0.121 | 0.101
1092.5 | 0.149 | 0.269 | 0.12 | 0.101
1093 | 0.149 | 0.269 | 0.12 | 0.101
1093.5 | 0.149 | 0.269 | 0.12 | 0.101
1094 | 0.148 | 0.269 | 0.12 | 0.1
1094.5 | 0.148 | 0.269 | 0.12 | 0.1
1095 | 0.148 | 0.27 | 0.12 | 0.1
1095.5 | 0.147 | 0.271 | 0.119 | 0.1
1096 | 0.147 | 0.271 | 0.119 | 0.1
1096.5 | 0.147 | 0.272 | 0.119 | 0.1
1097 | 0.147 | 0.273 | 0.119 | 0.1
1097.5 | 0.147 | 0.273 | 0.119 | 0.1
1098 | 0.147 | 0.274 | 0.119 | 0.1
1098.5 | 0.146 | 0.275 | 0.119 | 0.1
1099 | 0.146 | 0.275 | 0.119 | 0.1
1099.5 | 0.146 | 0.276 | 0.119 | 0.1
1100 | 0.146 | 0.277 | 0.12 | 0.1
1100.5 | 0.146 | 0.277 | 0.12 | 0.101
1101 | 0.146 | 0.278 | 0.12 | 0.101
1101.5 | 0.146 | 0.278 | 0.12 | 0.101
1102 | 0.146 | 0.279 | 0.12 | 0.101
1102.5 | 0.146 | 0.28 | 0.12 | 0.102
1103 | 0.146 | 0.281 | 0.12 | 0.102
1103.5 | 0.147 | 0.282 | 0.121 | 0.102
1104 | 0.147 | 0.284 | 0.121 | 0.103
1104.5 | 0.147 | 0.285 | 0.121 | 0.103
1105 | 0.147 | 0.285 | 0.122 | 0.104
1105.5 | 0.147 | 0.287 | 0.122 | 0.104
1106 | 0.147 | 0.288 | 0.122 | 0.104
1106.5 | 0.148 | 0.289 | 0.123 | 0.105
1107 | 0.148 | 0.29 | 0.123 | 0.105
1107.5 | 0.148 | 0.291 | 0.124 | 0.106
1108 | 0.149 | 0.292 | 0.124 | 0.107
1108.5 | 0.149 | 0.294 | 0.125 | 0.107
1109 | 0.149 | 0.296 | 0.126 | 0.108
1109.5 | 0.15 | 0.297 | 0.126 | 0.109
1110 | 0.15 | 0.299 | 0.127 | 0.11
1110.5 | 0.151 | 0.3 | 0.128 | 0.11
1111 | 0.151 | 0.301 | 0.128 | 0.112
1111.5 | 0.152 | 0.302 | 0.129 | 0.113
1112 | 0.152 | 0.304 | 0.13 | 0.114
1112.5 | 0.153 | 0.306 | 0.13 | 0.115
1113 | 0.153 | 0.308 | 0.131 | 0.116
1113.5 | 0.154 | 0.309 | 0.132 | 0.117
1114 | 0.155 | 0.311 | 0.133 | 0.118
1114.5 | 0.156 | 0.312 | 0.134 | 0.119
1115 | 0.156 | 0.314 | 0.135 | 0.121
1115.5 | 0.158 | 0.316 | 0.136 | 0.122
1116 | 0.159 | 0.318 | 0.137 | 0.123
1116.5 | 0.16 | 0.32 | 0.138 | 0.125
1117 | 0.161 | 0.322 | 0.14 | 0.127
1117.5 | 0.162 | 0.324 | 0.141 | 0.128
1118 | 0.163 | 0.325 | 0.142 | 0.129
1118.5 | 0.164 | 0.329 | 0.143 | 0.131
1119 | 0.165 | 0.331 | 0.144 | 0.133
1119.5 | 0.166 | 0.333 | 0.146 | 0.134
1120 | 0.168 | 0.336 | 0.147 | 0.136
1120.5 | 0.169 | 0.338 | 0.149 | 0.138
1121 | 0.17 | 0.34 | 0.15 | 0.14
1121.5 | 0.171 | 0.343 | 0.152 | 0.142
1122 | 0.172 | 0.345 | 0.153 | 0.143
1122.5 | 0.174 | 0.348 | 0.154 | 0.145
1123 | 0.174 | 0.35 | 0.156 | 0.147
1123.5 | 0.176 | 0.353 | 0.158 | 0.149
1124 | 0.178 | 0.356 | 0.16 | 0.152
1124.5 | 0.179 | 0.359 | 0.162 | 0.154
1125 | 0.181 | 0.362 | 0.164 | 0.156
1125.5 | 0.184 | 0.365 | 0.166 | 0.159
1126 | 0.185 | 0.368 | 0.167 | 0.162
1126.5 | 0.187 | 0.371 | 0.169 | 0.164
1127 | 0.189 | 0.374 | 0.171 | 0.166
1127.5 | 0.19 | 0.378 | 0.173 | 0.169
1128 | 0.192 | 0.381 | 0.175 | 0.171
1128.5 | 0.194 | 0.384 | 0.177 | 0.174
1129 | 0.196 | 0.387 | 0.179 | 0.176
1129.5 | 0.199 | 0.391 | 0.182 | 0.179
1130 | 0.201 | 0.395 | 0.184 | 0.182
1130.5 | 0.204 | 0.397 | 0.187 | 0.186
1131 | 0.206 | 0.401 | 0.189 | 0.188
1131.5 | 0.209 | 0.405 | 0.192 | 0.191
1132 | 0.211 | 0.409 | 0.194 | 0.194
1132.5 | 0.213 | 0.413 | 0.197 | 0.197
1133 | 0.216 | 0.418 | 0.199 | 0.2
1133.5 | 0.218 | 0.421 | 0.202 | 0.205
1134 | 0.22 | 0.425 | 0.204 | 0.208
1134.5 | 0.223 | 0.429 | 0.207 | 0.212
1135 | 0.225 | 0.434 | 0.209 | 0.215
1135.5 | 0.228 | 0.439 | 0.213 | 0.219
1136 | 0.231 | 0.444 | 0.216 | 0.223
1136.5 | 0.234 | 0.448 | 0.22 | 0.227
1137 | 0.236 | 0.452 | 0.223 | 0.231
1137.5 | 0.239 | 0.457 | 0.227 | 0.235
1138 | 0.242 | 0.46 | 0.23 | 0.24
1138.5 | 0.246 | 0.466 | 0.232 | 0.244
1139 | 0.249 | 0.471 | 0.236 | 0.249
1139.5 | 0.254 | 0.477 | 0.24 | 0.253
1140 | 0.258 | 0.482 | 0.244 | 0.258
1140.5 | 0.261 | 0.488 | 0.248 | 0.262
1141 | 0.264 | 0.491 | 0.252 | 0.266
1141.5 | 0.268 | 0.496 | 0.256 | 0.27
1142 | 0.271 | 0.501 | 0.259 | 0.274
1142.5 | 0.274 | 0.506 | 0.263 | 0.278
1143 | 0.278 | 0.512 | 0.267 | 0.283
1143.5 | 0.282 | 0.519 | 0.271 | 0.289
1144 | 0.286 | 0.526 | 0.276 | 0.294
1144.5 | 0.291 | 0.532 | 0.28 | 0.3
1145 | 0.295 | 0.538 | 0.285 | 0.305
1145.5 | 0.299 | 0.541 | 0.288 | 0.309
1146 | 0.303 | 0.546 | 0.292 | 0.314
1146.5 | 0.307 | 0.551 | 0.297 | 0.32
1147 | 0.311 | 0.557 | 0.301 | 0.325
1147.5 | 0.315 | 0.564 | 0.306 | 0.331
1148 | 0.321 | 0.573 | 0.311 | 0.337
1148.5 | 0.325 | 0.579 | 0.316 | 0.343
1149 | 0.329 | 0.585 | 0.32 | 0.347
1149.5 | 0.333 | 0.589 | 0.323 | 0.351
1150 | 0.334 | 0.591 | 0.325 | 0.353