## DM10-490SP
Wavelength | Tavg | Ts | Tp
300 | 0.3605 | 0.285 | 0.436
301 | 0.334 | 0.245 | 0.423
302 | 0.293 | 0.263 | 0.323
303 | 0.2345 | 0.175 | 0.294 | DM10-780SP,UVFS This file indicates a typical data and there may be differences between product batches. If you have any questions, please contact LBTEK Technical Support. To quote this data, please indicate that the data source is from LBTEK.
304 | 0.2405 | 0.183 | 0.298
305 | 0.245 | 0.201 | 0.289
306 | 0.236 | 0.144 | 0.328
307 | 0.2645 | 0.149 | 0.38
308 | 0.2195 | 0.129 | 0.31
309 | 0.222 | 0.146 | 0.298
310 | 0.2055 | 0.162 | 0.249
311 | 0.181 | 0.117 | 0.245
312 | 0.1495 | 0.116 | 0.183
313 | 0.1225 | 0.104 | 0.141 | LBTEK Mall：www.lbtek.com Tel：0731-84165699 LBTEK Technical Support E-mail：service@lbtek.com
314 | 0.1005 | 0.096 | 0.105
315 | 0.0865 | 0.08 | 0.093
316 | 0.0675 | 0.063 | 0.072
317 | 0.06 | 0.061 | 0.059
318 | 0.057 | 0.062 | 0.052
319 | 0.0495 | 0.052 | 0.047
320 | 0.0455 | 0.046 | 0.045
321 | 0.0455 | 0.036 | 0.055
322 | 0.042 | 0.036 | 0.048
323 | 0.0395 | 0.039 | 0.04
324 | 0.0295 | 0.028 | 0.031
325 | 0.027 | 0.028 | 0.026
326 | 0.0225 | 0.024 | 0.021
327 | 0.018 | 0.016 | 0.02
328 | 0.0175 | 0.016 | 0.019
329 | 0.0165 | 0.018 | 0.015
330 | 0.0155 | 0.016 | 0.015
331 | 0.015 | 0.016 | 0.014
332 | 0.0135 | 0.013 | 0.014
333 | 0.0105 | 0.008 | 0.013
334 | 0.009 | 0.008 | 0.01
335 | 0.0105 | 0.009 | 0.012
336 | 0.013 | 0.012 | 0.014
337 | 0.013 | 0.013 | 0.013
338 | 0.0135 | 0.009 | 0.018
339 | 0.0135 | 0.009 | 0.018
340 | 0.014 | 0.01 | 0.018
341 | 0.015 | 0.01 | 0.02
342 | 0.0125 | 0.012 | 0.013
343 | 0.0145 | 0.013 | 0.016
344 | 0.014 | 0.01 | 0.018
345 | 0.0165 | 0.01 | 0.023
346 | 0.021 | 0.009 | 0.033
347 | 0.0295 | 0.013 | 0.046
348 | 0.0355 | 0.012 | 0.059
349 | 0.0375 | 0.011 | 0.064
350 | 0.0395 | 0.01 | 0.069
351 | 0.0375 | 0.007 | 0.068
352 | 0.0355 | 0.006 | 0.065
353 | 0.033 | 0.006 | 0.06
354 | 0.032 | 0.006 | 0.058
355 | 0.0315 | 0.006 | 0.057
356 | 0.039 | 0.008 | 0.07
357 | 0.0595 | 0.007 | 0.112
358 | 0.102 | 0.007 | 0.197
359 | 0.177 | 0.008 | 0.346
360 | 0.2675 | 0.008 | 0.527
361 | 0.3545 | 0.007 | 0.702
362 | 0.4335 | 0.009 | 0.858
363 | 0.511 | 0.008 | 1.014
364 | 0.616 | 0.007 | 1.225
365 | 0.7805 | 0.007 | 1.554
366 | 0.9985 | 0.008 | 1.989
367 | 1.2225 | 0.01 | 2.435
368 | 1.3935 | 0.012 | 2.775
369 | 1.4635 | 0.013 | 2.914
370 | 1.405 | 0.013 | 2.797
371 | 1.227 | 0.011 | 2.443
372 | 0.979 | 0.009 | 1.949
373 | 0.6975 | 0.008 | 1.387
374 | 0.459 | 0.01 | 0.908
375 | 0.318 | 0.026 | 0.61
376 | 0.3195 | 0.077 | 0.562
377 | 0.4705 | 0.176 | 0.765
378 | 0.743 | 0.33 | 1.156
379 | 1.095 | 0.512 | 1.678
380 | 1.4955 | 0.687 | 2.304
381 | 1.9125 | 0.827 | 2.998
382 | 2.307 | 0.9 | 3.714
383 | 2.633 | 0.904 | 4.362
384 | 2.8155 | 0.835 | 4.796
385 | 2.839 | 0.71 | 4.968
386 | 2.726 | 0.561 | 4.891
387 | 2.5045 | 0.414 | 4.595
388 | 2.2215 | 0.297 | 4.146
389 | 1.915 | 0.219 | 3.611
390 | 1.6145 | 0.173 | 3.056
391 | 1.351 | 0.147 | 2.555
392 | 1.1595 | 0.137 | 2.182
393 | 1.0845 | 0.15 | 2.019
394 | 1.1755 | 0.198 | 2.153
395 | 1.4525 | 0.287 | 2.618
396 | 1.926 | 0.422 | 3.43
397 | 2.5655 | 0.587 | 4.544
398 | 3.2505 | 0.751 | 5.75
399 | 3.8315 | 0.879 | 6.784
400 | 4.1995 | 0.948 | 7.451
401 | 4.3635 | 0.971 | 7.756
402 | 4.4525 | 0.984 | 7.921
403 | 4.6315 | 1.032 | 8.231
404 | 5.036 | 1.125 | 8.947
405 | 5.601 | 1.232 | 9.97
406 | 6.152 | 1.311 | 10.993
407 | 6.5105 | 1.331 | 11.69
408 | 6.5075 | 1.278 | 11.737
409 | 6.062 | 1.152 | 10.972
410 | 5.291 | 0.991 | 9.591
411 | 4.457 | 0.859 | 8.055
412 | 3.8865 | 0.835 | 6.938
413 | 3.859 | 0.999 | 6.719
414 | 4.449 | 1.368 | 7.53
415 | 5.445 | 1.846 | 9.044
416 | 6.544 | 2.314 | 10.774
417 | 7.459 | 2.667 | 12.251
418 | 8.0365 | 2.862 | 13.211
419 | 8.2375 | 2.876 | 13.599
420 | 8.1635 | 2.746 | 13.581
421 | 7.868 | 2.509 | 13.227
422 | 7.396 | 2.196 | 12.596
423 | 6.819 | 1.888 | 11.75
424 | 6.1865 | 1.646 | 10.727
425 | 5.555 | 1.484 | 9.626
426 | 4.9775 | 1.362 | 8.593
427 | 4.534 | 1.224 | 7.844
428 | 4.273 | 1.063 | 7.483
429 | 4.1885 | 0.896 | 7.481
430 | 4.19 | 0.748 | 7.632
431 | 4.1735 | 0.635 | 7.712
432 | 4.116 | 0.58 | 7.652
433 | 4.121 | 0.609 | 7.633
434 | 4.3715 | 0.758 | 7.985
435 | 5.0905 | 1.058 | 9.123
436 | 6.2895 | 1.459 | 11.12
437 | 7.8325 | 1.873 | 13.792
438 | 9.409 | 2.19 | 16.628
439 | 10.586 | 2.334 | 18.838
440 | 11.0115 | 2.269 | 19.754
441 | 10.535 | 2.005 | 19.065
442 | 9.2515 | 1.605 | 16.898
443 | 7.3965 | 1.143 | 13.65
444 | 5.3415 | 0.705 | 9.978
445 | 3.463 | 0.366 | 6.56
446 | 1.9835 | 0.151 | 3.816
447 | 0.975 | 0.049 | 1.901
448 | 0.4185 | 0.013 | 0.824
449 | 0.1685 | 0.006 | 0.331
450 | 0.0945 | 0.005 | 0.184
451 | 0.1 | 0.005 | 0.195
452 | 0.1535 | 0.01 | 0.297
453 | 0.278 | 0.025 | 0.531
454 | 0.498 | 0.053 | 0.943
455 | 0.822 | 0.101 | 1.543
456 | 1.2245 | 0.163 | 2.286
457 | 1.617 | 0.226 | 3.008
458 | 1.9175 | 0.276 | 3.559
459 | 2.0615 | 0.304 | 3.819
460 | 2.01 | 0.304 | 3.716
461 | 1.7715 | 0.277 | 3.266
462 | 1.4125 | 0.231 | 2.594
463 | 1.002 | 0.174 | 1.83
464 | 0.6235 | 0.113 | 1.134
465 | 0.339 | 0.063 | 0.615
466 | 0.1655 | 0.028 | 0.303
467 | 0.09 | 0.01 | 0.17
468 | 0.0725 | 0.004 | 0.141
469 | 0.0745 | 0.005 | 0.144
470 | 0.078 | 0.004 | 0.152
471 | 0.086 | 0.005 | 0.167
472 | 0.1005 | 0.006 | 0.195
473 | 0.1455 | 0.006 | 0.285
474 | 0.254 | 0.007 | 0.501
475 | 0.4615 | 0.009 | 0.914
476 | 0.79 | 0.018 | 1.562
477 | 1.223 | 0.041 | 2.405
478 | 1.6835 | 0.081 | 3.286
479 | 2.074 | 0.14 | 4.008
480 | 2.308 | 0.208 | 4.408
481 | 2.323 | 0.267 | 4.379
482 | 2.1125 | 0.306 | 3.919
483 | 1.737 | 0.317 | 3.157
484 | 1.281 | 0.298 | 2.264
485 | 0.857 | 0.255 | 1.459
486 | 0.5305 | 0.195 | 0.866
487 | 0.324 | 0.131 | 0.517
488 | 0.226 | 0.076 | 0.376
489 | 0.194 | 0.036 | 0.352
490 | 0.179 | 0.015 | 0.343
491 | 0.1715 | 0.009 | 0.334
492 | 0.1785 | 0.008 | 0.349
493 | 0.23 | 0.006 | 0.454
494 | 0.387 | 0.006 | 0.768
495 | 0.717 | 0.007 | 1.427
496 | 1.2755 | 0.008 | 2.543
497 | 2.0865 | 0.011 | 4.162
498 | 3.127 | 0.02 | 6.234
499 | 4.3075 | 0.065 | 8.55
500 | 5.5895 | 0.223 | 10.956
501 | 7.0345 | 0.613 | 13.456
502 | 8.7515 | 1.379 | 16.124
503 | 10.883 | 2.672 | 19.094
504 | 13.555 | 4.587 | 22.523
505 | 16.6625 | 7.046 | 26.279
506 | 19.985 | 9.837 | 30.133
507 | 23.308 | 12.717 | 33.899
508 | 26.356 | 15.334 | 37.378
509 | 28.9265 | 17.309 | 40.544
510 | 30.977 | 18.515 | 43.439
511 | 32.556 | 19.046 | 46.066
512 | 33.8135 | 19.243 | 48.384
513 | 34.816 | 19.496 | 50.136
514 | 35.6545 | 20.176 | 51.133
515 | 36.286 | 21.313 | 51.259
516 | 36.7025 | 22.748 | 50.657
517 | 36.987 | 24.154 | 49.82
518 | 37.3695 | 25.345 | 49.394
519 | 38.1385 | 26.267 | 50.01
520 | 39.369 | 26.995 | 51.743
521 | 40.988 | 27.745 | 54.231
522 | 42.877 | 28.882 | 56.872
523 | 44.865 | 30.687 | 59.043
524 | 46.8055 | 33.164 | 60.447
525 | 48.7275 | 36.167 | 61.288
526 | 50.7215 | 39.347 | 62.096
527 | 52.912 | 42.335 | 63.489
528 | 55.265 | 44.891 | 65.639
529 | 57.9765 | 47.268 | 68.685
530 | 60.8775 | 49.646 | 72.109
531 | 63.9815 | 52.4 | 75.563
532 | 67.232 | 55.807 | 78.657
533 | 70.695 | 60.01 | 81.38
534 | 74.2875 | 64.855 | 83.72
535 | 78.0555 | 70.113 | 85.998
536 | 81.8105 | 75.428 | 88.193
537 | 85.3485 | 80.436 | 90.261
538 | 88.411 | 84.727 | 92.095
539 | 90.9035 | 88.273 | 93.534
540 | 92.783 | 90.96 | 94.606
541 | 94.0135 | 92.846 | 95.181
542 | 94.7425 | 94.035 | 95.45
543 | 95.1085 | 94.724 | 95.493
544 | 95.1985 | 95.002 | 95.395
545 | 95.1275 | 95.046 | 95.209
546 | 95.0045 | 94.997 | 95.012
547 | 94.886 | 94.885 | 94.887
548 | 94.8535 | 94.903 | 94.804
549 | 94.922 | 94.929 | 94.915
550 | 95.0635 | 95.059 | 95.068
551 | 95.2825 | 95.297 | 95.268
552 | 95.534 | 95.562 | 95.506
553 | 95.7595 | 95.862 | 95.657
554 | 95.9615 | 96.136 | 95.787
555 | 96.051 | 96.325 | 95.777
556 | 96.0845 | 96.393 | 95.776
557 | 96.0655 | 96.396 | 95.735
558 | 95.971 | 96.299 | 95.643
559 | 95.911 | 96.249 | 95.573
560 | 95.799 | 96.14 | 95.458
561 | 95.6775 | 96.059 | 95.296
562 | 95.5525 | 95.998 | 95.107
563 | 95.428 | 95.929 | 94.927
564 | 95.3545 | 95.933 | 94.776
565 | 95.383 | 95.974 | 94.792
566 | 95.516 | 96.086 | 94.946
567 | 95.712 | 96.227 | 95.197
568 | 95.951 | 96.414 | 95.488
569 | 96.1805 | 96.552 | 95.809
570 | 96.393 | 96.734 | 96.052
571 | 96.5405 | 96.825 | 96.256
572 | 96.662 | 96.903 | 96.421
573 | 96.727 | 96.982 | 96.472
574 | 96.734 | 96.997 | 96.471
575 | 96.687 | 97.035 | 96.339
576 | 96.607 | 97.059 | 96.155
577 | 96.516 | 97.083 | 95.949
578 | 96.439 | 97.104 | 95.774
579 | 96.269 | 96.978 | 95.56
580 | 96.069 | 96.724 | 95.414
581 | 95.8335 | 96.328 | 95.339
582 | 95.552 | 95.818 | 95.286
583 | 95.2235 | 95.15 | 95.297
584 | 94.938 | 94.458 | 95.418
585 | 94.6475 | 93.82 | 95.475
586 | 94.3775 | 93.177 | 95.578
587 | 94.103 | 92.703 | 95.503
588 | 93.8345 | 92.395 | 95.274
589 | 93.6625 | 92.336 | 94.989
590 | 93.518 | 92.402 | 94.634
591 | 93.484 | 92.621 | 94.347
592 | 93.5635 | 92.874 | 94.253
593 | 93.6665 | 93.031 | 94.302
594 | 93.861 | 93.175 | 94.547
595 | 94.033 | 93.253 | 94.813
596 | 94.2215 | 93.276 | 95.167
597 | 94.429 | 93.387 | 95.471
598 | 94.5925 | 93.617 | 95.568
599 | 94.7545 | 93.905 | 95.604
600 | 94.878 | 94.233 | 95.523
601 | 95.028 | 94.608 | 95.448
602 | 95.163 | 94.909 | 95.417
603 | 95.253 | 94.982 | 95.524
604 | 95.338 | 94.937 | 95.739
605 | 95.355 | 94.74 | 95.97
606 | 95.343 | 94.497 | 96.189
607 | 95.298 | 94.245 | 96.351
608 | 95.2445 | 94.068 | 96.421
609 | 95.2765 | 94.094 | 96.459
610 | 95.292 | 94.188 | 96.396
611 | 95.333 | 94.333 | 96.333
612 | 95.343 | 94.457 | 96.229
613 | 95.3095 | 94.482 | 96.137
614 | 95.2485 | 94.367 | 96.13
615 | 95.2 | 94.194 | 96.206
616 | 95.1345 | 93.941 | 96.328
617 | 95.0905 | 93.745 | 96.436
618 | 95.0605 | 93.628 | 96.493
619 | 95.0135 | 93.673 | 96.354
620 | 94.9365 | 93.819 | 96.054
621 | 94.8585 | 94.04 | 95.677
622 | 94.764 | 94.206 | 95.322
623 | 94.653 | 94.266 | 95.04
624 | 94.555 | 94.167 | 94.943
625 | 94.416 | 93.879 | 94.953
626 | 94.364 | 93.599 | 95.129
627 | 94.331 | 93.295 | 95.367
628 | 94.409 | 93.109 | 95.709
629 | 94.505 | 93.051 | 95.959
630 | 94.6835 | 93.198 | 96.169
631 | 94.9135 | 93.49 | 96.337
632 | 95.1175 | 93.868 | 96.367
633 | 95.3085 | 94.255 | 96.362
634 | 95.442 | 94.558 | 96.326
635 | 95.5135 | 94.717 | 96.31
636 | 95.5 | 94.696 | 96.304
637 | 95.4485 | 94.532 | 96.365
638 | 95.404 | 94.322 | 96.486
639 | 95.3715 | 94.141 | 96.602
640 | 95.4075 | 94.046 | 96.769
641 | 95.4285 | 94.092 | 96.765
642 | 95.484 | 94.274 | 96.694
643 | 95.5295 | 94.566 | 96.493
644 | 95.5365 | 94.796 | 96.277
645 | 95.4835 | 94.991 | 95.976
646 | 95.4525 | 95.111 | 95.794
647 | 95.3775 | 95.1 | 95.655
648 | 95.2655 | 94.971 | 95.56
649 | 95.2065 | 94.811 | 95.602
650 | 95.211 | 94.674 | 95.748
651 | 95.271 | 94.563 | 95.979
652 | 95.4165 | 94.594 | 96.239
653 | 95.5685 | 94.695 | 96.442
654 | 95.7675 | 94.904 | 96.631
655 | 95.935 | 95.158 | 96.712
656 | 96.0195 | 95.37 | 96.669
657 | 96.0475 | 95.499 | 96.596
658 | 95.9805 | 95.472 | 96.489
659 | 95.86 | 95.378 | 96.342
660 | 95.7615 | 95.236 | 96.287
661 | 95.6125 | 94.968 | 96.257
662 | 95.625 | 94.826 | 96.424
663 | 95.6695 | 94.738 | 96.601
664 | 95.8155 | 94.762 | 96.869
665 | 95.968 | 94.871 | 97.065
666 | 96.0735 | 95.014 | 97.133
667 | 96.128 | 95.18 | 97.076
668 | 96.1255 | 95.292 | 96.959
669 | 96.0105 | 95.33 | 96.691
670 | 95.7855 | 95.211 | 96.36
671 | 95.5595 | 95.037 | 96.082
672 | 95.2655 | 94.77 | 95.761
673 | 95.0175 | 94.519 | 95.516
674 | 94.82 | 94.249 | 95.391
675 | 94.7575 | 94.117 | 95.398
676 | 94.902 | 94.149 | 95.655
677 | 95.126 | 94.275 | 95.977
678 | 95.4425 | 94.557 | 96.328
679 | 95.774 | 94.85 | 96.698
680 | 96.07 | 95.179 | 96.961
681 | 96.276 | 95.403 | 97.149
682 | 96.389 | 95.503 | 97.275
683 | 96.3655 | 95.445 | 97.286
684 | 96.2135 | 95.257 | 97.17
685 | 96.0495 | 95.073 | 97.026
686 | 95.892 | 94.892 | 96.892
687 | 95.809 | 94.772 | 96.846
688 | 95.7485 | 94.77 | 96.727
689 | 95.846 | 94.879 | 96.813
690 | 95.977 | 95.016 | 96.938
691 | 96.1155 | 95.201 | 97.03
692 | 96.2815 | 95.334 | 97.229
693 | 96.2885 | 95.331 | 97.246
694 | 96.1375 | 95.082 | 97.193
695 | 95.8555 | 94.693 | 97.018
696 | 95.4215 | 94.162 | 96.681
697 | 95.01 | 93.665 | 96.355
698 | 94.6065 | 93.189 | 96.024
699 | 94.274 | 92.812 | 95.736
700 | 94.08 | 92.65 | 95.51
701 | 94.0425 | 92.67 | 95.415
702 | 94.1465 | 92.909 | 95.384
703 | 94.3505 | 93.213 | 95.488
704 | 94.6345 | 93.565 | 95.704
705 | 94.9205 | 93.838 | 96.003
706 | 95.079 | 93.882 | 96.276
707 | 95.125 | 93.73 | 96.52
708 | 94.9905 | 93.334 | 96.647
709 | 94.624 | 92.586 | 96.662
710 | 94.101 | 91.721 | 96.481
711 | 93.4095 | 90.704 | 96.115
712 | 92.6795 | 89.721 | 95.638
713 | 92.0795 | 88.997 | 95.162
714 | 91.6585 | 88.615 | 94.702
715 | 91.4925 | 88.626 | 94.359
716 | 91.6445 | 89.118 | 94.171
717 | 92.0165 | 89.91 | 94.123
718 | 92.5715 | 90.863 | 94.28
719 | 93.2575 | 91.926 | 94.589
720 | 93.9505 | 92.89 | 95.011
721 | 94.5865 | 93.669 | 95.504
722 | 95.0495 | 94.12 | 95.979
723 | 95.3385 | 94.29 | 96.387
724 | 95.342 | 94.123 | 96.561
725 | 95.1375 | 93.631 | 96.644
726 | 94.8235 | 93.066 | 96.581
727 | 94.4105 | 92.495 | 96.326
728 | 94.025 | 92.035 | 96.015
729 | 93.751 | 91.809 | 95.693
730 | 93.5545 | 91.827 | 95.282
731 | 93.55 | 92.108 | 94.992
732 | 93.7375 | 92.638 | 94.837
733 | 94.0135 | 93.22 | 94.807
734 | 94.3935 | 93.845 | 94.942
735 | 94.779 | 94.326 | 95.232
736 | 95.1205 | 94.693 | 95.548
737 | 95.3135 | 94.859 | 95.768
738 | 95.505 | 94.913 | 96.097
739 | 95.59 | 94.858 | 96.322
740 | 95.6285 | 94.751 | 96.506
741 | 95.6965 | 94.648 | 96.745
742 | 95.6935 | 94.569 | 96.818
743 | 95.6735 | 94.545 | 96.802
744 | 95.7065 | 94.655 | 96.758
745 | 95.764 | 94.81 | 96.718
746 | 95.8425 | 95.001 | 96.684
747 | 95.9475 | 95.215 | 96.68
748 | 95.985 | 95.275 | 96.695
749 | 95.9485 | 95.179 | 96.718
750 | 95.8315 | 94.912 | 96.751
751 | 95.6495 | 94.475 | 96.824
752 | 95.429 | 93.883 | 96.975
753 | 95.1895 | 93.227 | 97.152
754 | 94.932 | 92.577 | 97.287
755 | 94.63 | 91.996 | 97.264
756 | 94.396 | 91.542 | 97.25
757 | 94.2005 | 91.305 | 97.096
758 | 94.103 | 91.274 | 96.932
759 | 94.133 | 91.515 | 96.751
760 | 94.295 | 91.985 | 96.605
761 | 94.502 | 92.61 | 96.394
762 | 94.7975 | 93.346 | 96.249
763 | 95.1325 | 94.184 | 96.081
764 | 95.4665 | 94.977 | 95.956
765 | 95.802 | 95.669 | 95.935
766 | 96.1465 | 96.343 | 95.95
767 | 96.4045 | 96.796 | 96.013
768 | 96.615 | 97.105 | 96.125
769 | 96.714 | 97.331 | 96.097
770 | 96.7995 | 97.442 | 96.157
771 | 96.688 | 97.342 | 96.034
772 | 96.55 | 97.213 | 95.887
773 | 96.3155 | 96.9 | 95.731
774 | 95.946 | 96.416 | 95.476
775 | 95.48 | 95.816 | 95.144
776 | 94.8605 | 95.044 | 94.677
777 | 94.2225 | 94.151 | 94.294
778 | 93.3745 | 93.039 | 93.71
779 | 92.5355 | 91.761 | 93.31
780 | 91.6915 | 90.412 | 92.971
781 | 90.8045 | 88.946 | 92.663
782 | 89.919 | 87.334 | 92.504
783 | 89.0025 | 85.533 | 92.472
784 | 87.988 | 83.472 | 92.504
785 | 86.8295 | 81.021 | 92.638
786 | 85.366 | 78.011 | 92.721
787 | 83.538 | 74.401 | 92.675
788 | 81.3005 | 70.067 | 92.534
789 | 78.5265 | 64.859 | 92.194
790 | 75.2575 | 58.888 | 91.627
791 | 71.555 | 52.249 | 90.861
792 | 67.378 | 45.045 | 89.711
793 | 62.911 | 37.718 | 88.104
794 | 58.429 | 30.648 | 86.21
795 | 54.0435 | 24.101 | 83.986
796 | 49.9805 | 18.461 | 81.5
797 | 46.3805 | 13.858 | 78.903
798 | 43.2405 | 10.273 | 76.208
799 | 40.5185 | 7.558 | 73.479
800 | 38.22 | 5.567 | 70.873
801 | 36.1945 | 4.097 | 68.292
802 | 34.4165 | 3.062 | 65.771
803 | 32.751 | 2.304 | 63.198
804 | 31.1265 | 1.733 | 60.52
805 | 29.386 | 1.298 | 57.474
806 | 27.4755 | 0.955 | 53.996
807 | 25.263 | 0.688 | 49.838
808 | 22.896 | 0.486 | 45.306
809 | 20.2495 | 0.335 | 40.164
810 | 17.5405 | 0.224 | 34.857
811 | 14.8945 | 0.148 | 29.641
812 | 12.395 | 0.098 | 24.692
813 | 10.117 | 0.065 | 20.169
814 | 8.146 | 0.045 | 16.247
815 | 6.498 | 0.033 | 12.963
816 | 5.1725 | 0.026 | 10.319
817 | 4.143 | 0.021 | 8.265
818 | 3.367 | 0.021 | 6.713
819 | 2.8015 | 0.021 | 5.582
820 | 2.392 | 0.024 | 4.76
821 | 2.1095 | 0.031 | 4.188
822 | 1.9105 | 0.04 | 3.781
823 | 1.773 | 0.046 | 3.5
824 | 1.694 | 0.056 | 3.332
825 | 1.6705 | 0.06 | 3.281
826 | 1.668 | 0.069 | 3.267
827 | 1.6755 | 0.085 | 3.266
828 | 1.69 | 0.091 | 3.289
829 | 1.6975 | 0.111 | 3.284
830 | 1.692 | 0.105 | 3.279
831 | 1.568 | 0.106 | 3.03
832 | 1.495 | 0.122 | 2.868
833 | 1.364 | 0.118 | 2.61
834 | 1.1635 | 0.131 | 2.196
835 | 1.0685 | 0.158 | 1.979
836 | 0.9555 | 0.166 | 1.745
837 | 0.8365 | 0.208 | 1.465
838 | 0.7325 | 0.224 | 1.241
839 | 0.702 | 0.253 | 1.151
840 | 0.6555 | 0.283 | 1.028
841 | 0.609 | 0.237 | 0.981
842 | 0.4875 | 0.215 | 0.76
843 | 0.5815 | 0.177 | 0.986
844 | 0.5725 | 0.157 | 0.988
845 | 0.5065 | 0.146 | 0.867
846 | 0.6285 | 0.163 | 1.094
847 | 0.678 | 0.191 | 1.165
848 | 0.646 | 0.176 | 1.116
849 | 0.669 | 0.219 | 1.119
850 | 0.6075 | 0.253 | 0.962
851 | 0.594 | 0.233 | 0.955
852 | 0.5745 | 0.229 | 0.92
853 | 0.5465 | 0.195 | 0.898
854 | 0.5635 | 0.193 | 0.934
855 | 0.6465 | 0.21 | 1.083
856 | 0.6245 | 0.222 | 1.027
857 | 0.6205 | 0.237 | 1.004
858 | 0.5735 | 0.242 | 0.905
859 | 0.525 | 0.205 | 0.845
860 | 0.498 | 0.194 | 0.802
861 | 0.5045 | 0.171 | 0.838
862 | 0.3945 | 0.18 | 0.609
863 | 0.427 | 0.227 | 0.627
864 | 0.45 | 0.226 | 0.674
865 | 0.442 | 0.23 | 0.654
866 | 0.405 | 0.218 | 0.592
867 | 0.4325 | 0.186 | 0.679
868 | 0.452 | 0.172 | 0.732
869 | 0.438 | 0.133 | 0.743
870 | 0.5145 | 0.138 | 0.891
871 | 0.5575 | 0.152 | 0.963
872 | 0.5595 | 0.145 | 0.974
873 | 0.5185 | 0.134 | 0.903
874 | 0.4725 | 0.136 | 0.809
875 | 0.4275 | 0.139 | 0.716
876 | 0.4185 | 0.151 | 0.686
877 | 0.4595 | 0.146 | 0.773
878 | 0.4445 | 0.118 | 0.771
879 | 0.5015 | 0.124 | 0.879
880 | 0.496 | 0.115 | 0.877
881 | 0.426 | 0.107 | 0.745
882 | 0.4395 | 0.121 | 0.758
883 | 0.465 | 0.133 | 0.797
884 | 0.4625 | 0.136 | 0.789
885 | 0.438 | 0.112 | 0.764
886 | 0.3915 | 0.117 | 0.666
887 | 0.3475 | 0.09 | 0.605
888 | 0.3445 | 0.083 | 0.606
889 | 0.3565 | 0.079 | 0.634
890 | 0.357 | 0.076 | 0.638
891 | 0.3325 | 0.07 | 0.595
892 | 0.286 | 0.062 | 0.51
893 | 0.275 | 0.069 | 0.481
894 | 0.2365 | 0.074 | 0.399
895 | 0.223 | 0.074 | 0.372
896 | 0.165 | 0.067 | 0.263
897 | 0.1425 | 0.048 | 0.237
898 | 0.11 | 0.032 | 0.188
899 | 0.0975 | 0.027 | 0.168
900 | 0.089 | 0.024 | 0.154
901 | 0.076 | 0.023 | 0.129
902 | 0.063 | 0.023 | 0.103
903 | 0.057 | 0.024 | 0.09
904 | 0.048 | 0.02 | 0.076
905 | 0.033 | 0.017 | 0.049
906 | 0.0275 | 0.016 | 0.039
907 | 0.0235 | 0.015 | 0.032
908 | 0.021 | 0.015 | 0.027
909 | 0.019 | 0.015 | 0.023
910 | 0.016 | 0.012 | 0.02
911 | 0.013 | 0.01 | 0.016
912 | 0.0105 | 0.007 | 0.014
913 | 0.009 | 0.005 | 0.013
914 | 0.01 | 0.006 | 0.014
915 | 0.01 | 0.006 | 0.014
916 | 0.01 | 0.006 | 0.014
917 | 0.012 | 0.009 | 0.015
918 | 0.0125 | 0.009 | 0.016
919 | 0.014 | 0.011 | 0.017
920 | 0.015 | 0.01 | 0.02
921 | 0.016 | 0.011 | 0.021
922 | 0.016 | 0.01 | 0.022
923 | 0.0145 | 0.008 | 0.021
924 | 0.0155 | 0.009 | 0.022
925 | 0.0155 | 0.008 | 0.023
926 | 0.0155 | 0.007 | 0.024
927 | 0.015 | 0.006 | 0.024
928 | 0.0155 | 0.006 | 0.025
929 | 0.0145 | 0.004 | 0.025
930 | 0.014 | 0.003 | 0.025
931 | 0.014 | 0.003 | 0.025
932 | 0.0135 | 0.003 | 0.024
933 | 0.014 | 0.004 | 0.024
934 | 0.0145 | 0.006 | 0.023
935 | 0.0135 | 0.005 | 0.022
936 | 0.013 | 0.006 | 0.02
937 | 0.013 | 0.006 | 0.02
938 | 0.012 | 0.004 | 0.02
939 | 0.0105 | 0.004 | 0.017
940 | 0.0115 | 0.007 | 0.016
941 | 0.0135 | 0.01 | 0.017
942 | 0.01 | 0.007 | 0.013
943 | 0.009 | 0.002 | 0.016
944 | 0.008 | 0.001 | 0.015
945 | 0.004 | -0.004 | 0.012
946 | 0.0035 | -0.004 | 0.011
947 | 0.0075 | 0.002 | 0.013
948 | 0.009 | 0.005 | 0.013
949 | 0.012 | 0.008 | 0.016
950 | 0.0135 | 0.009 | 0.018
951 | 0.012 | 0.003 | 0.021
952 | 0.0135 | 0.005 | 0.022
953 | 0.0095 | -0.003 | 0.022
954 | 0.007 | -0.004 | 0.018
955 | 0.0065 | -0.002 | 0.015
956 | 0.0065 | 0 | 0.013
957 | 0.006 | -0.001 | 0.013
958 | 0.0075 | 0.005 | 0.01
959 | 0.008 | 0.001 | 0.015
960 | 0.01 | 0.004 | 0.016
961 | 0.012 | 0.006 | 0.018
962 | 0.011 | 0.006 | 0.016
963 | 0.011 | 0.008 | 0.014
964 | 0.011 | 0.01 | 0.012
965 | 0.008 | 0.007 | 0.009
966 | 0.006 | 0.005 | 0.007
967 | 0.004 | 0.001 | 0.007
968 | 0.0015 | 0 | 0.003
969 | 0.0005 | -0.002 | 0.003
970 | 0.0015 | -0.003 | 0.006
971 | 0.002 | -0.004 | 0.008
972 | 0.005 | -0.001 | 0.011
973 | 0.0055 | -0.001 | 0.012
974 | 0.0065 | 0.004 | 0.009
975 | 0.006 | 0.005 | 0.007
976 | 0.006 | 0.009 | 0.003
977 | 0.0085 | 0.009 | 0.008
978 | 0.0085 | 0.007 | 0.01
979 | 0.0075 | 0.007 | 0.008
980 | 0.0075 | 0.006 | 0.009
981 | 0.005 | 0.002 | 0.008
982 | 0.003 | 0.001 | 0.005
983 | 0.003 | 0.001 | 0.005
984 | 0.0055 | 0.005 | 0.006
985 | 0.004 | 0.005 | 0.003
986 | 0.004 | 0.005 | 0.003
987 | 0.003 | 0.002 | 0.004
988 | 0.001 | -0.001 | 0.003
989 | -0.001 | -0.004 | 0.002
990 | 0.0015 | 0 | 0.003
991 | 0.0015 | 0.001 | 0.002
992 | 0.001 | 0 | 0.002
993 | 0.0025 | 0.002 | 0.003
994 | 0.002 | -0.001 | 0.005
995 | 0.003 | 0.001 | 0.005
996 | 0.004 | 0.004 | 0.004
997 | 0.005 | 0.005 | 0.005
998 | 0.0025 | 0.002 | 0.003
999 | 0.0025 | 0.002 | 0.003
1000 | 0.003 | 0.001 | 0.005
1001 | 0.0035 | 0.001 | 0.006
1002 | 0.003 | 0 | 0.006
1003 | 0.005 | 0.003 | 0.007
1004 | 0.0045 | 0.003 | 0.006
1005 | 0.0065 | 0.006 | 0.007
1006 | 0.0075 | 0.006 | 0.009
1007 | 0.007 | 0.005 | 0.009
1008 | 0.01 | 0.008 | 0.012
1009 | 0.011 | 0.007 | 0.015
1010 | 0.012 | 0.007 | 0.017
1011 | 0.013 | 0.005 | 0.021
1012 | 0.0155 | 0.004 | 0.027
1013 | 0.018 | 0.003 | 0.033
1014 | 0.021 | 0.001 | 0.041
1015 | 0.0255 | 0 | 0.051
1016 | 0.034 | 0 | 0.068
1017 | 0.045 | -0.002 | 0.092
1018 | 0.0665 | -0.002 | 0.135
1019 | 0.0955 | 0.003 | 0.188
1020 | 0.14 | 0.004 | 0.276
1021 | 0.2035 | 0.006 | 0.401
1022 | 0.293 | 0.007 | 0.579
1023 | 0.4135 | 0.004 | 0.823
1024 | 0.544 | 0.003 | 1.085
1025 | 0.704 | 0.001 | 1.407
1026 | 0.8585 | 0.002 | 1.715
1027 | 1.0555 | 0.003 | 2.108
1028 | 1.2435 | 0.004 | 2.483
1029 | 1.4195 | 0.005 | 2.834
1030 | 1.562 | 0.003 | 3.121
1031 | 1.669 | 0.002 | 3.336
1032 | 1.7015 | 0.004 | 3.399
1033 | 1.6935 | 0.003 | 3.384
1034 | 1.633 | 0.004 | 3.262
1035 | 1.5265 | 0.002 | 3.051
1036 | 1.3905 | 0 | 2.781
1037 | 1.234 | 0.003 | 2.465
1038 | 1.062 | 0.002 | 2.122
1039 | 0.8965 | 0.005 | 1.788
1040 | 0.754 | 0.005 | 1.503
1041 | 0.6245 | 0.005 | 1.244
1042 | 0.5165 | 0.005 | 1.028
1043 | 0.434 | 0.004 | 0.864
1044 | 0.373 | 0.005 | 0.741
1045 | 0.3155 | 0.005 | 0.626
1046 | 0.277 | 0.005 | 0.549
1047 | 0.246 | 0.006 | 0.486
1048 | 0.2185 | 0.003 | 0.434
1049 | 0.197 | 0.005 | 0.389
1050 | 0.178 | 0.006 | 0.35
1051 | 0.1615 | 0.005 | 0.318
1052 | 0.147 | 0.006 | 0.288
1053 | 0.135 | 0.006 | 0.264
1054 | 0.123 | 0.005 | 0.241
1055 | 0.1145 | 0.006 | 0.223
1056 | 0.1065 | 0.007 | 0.206
1057 | 0.1015 | 0.011 | 0.192
1058 | 0.098 | 0.017 | 0.179
1059 | 0.0995 | 0.03 | 0.169
1060 | 0.1055 | 0.049 | 0.162
1061 | 0.116 | 0.076 | 0.156
1062 | 0.1315 | 0.112 | 0.151
1063 | 0.148 | 0.151 | 0.145
1064 | 0.165 | 0.187 | 0.143
1065 | 0.1805 | 0.222 | 0.139
1066 | 0.1915 | 0.247 | 0.136
1067 | 0.1985 | 0.26 | 0.137
1068 | 0.2 | 0.261 | 0.139
1069 | 0.192 | 0.243 | 0.141
1070 | 0.1775 | 0.21 | 0.145
1071 | 0.1625 | 0.176 | 0.149
1072 | 0.146 | 0.138 | 0.154
1073 | 0.133 | 0.107 | 0.159
1074 | 0.124 | 0.081 | 0.167
1075 | 0.118 | 0.061 | 0.175
1076 | 0.1135 | 0.042 | 0.185
1077 | 0.1125 | 0.029 | 0.196
1078 | 0.116 | 0.02 | 0.212
1079 | 0.1235 | 0.015 | 0.232
1080 | 0.134 | 0.012 | 0.256
1081 | 0.149 | 0.012 | 0.286
1082 | 0.1675 | 0.009 | 0.326
1083 | 0.19 | 0.007 | 0.373
1084 | 0.22 | 0.007 | 0.433
1085 | 0.2525 | 0.003 | 0.502
1086 | 0.308 | 0.003 | 0.613
1087 | 0.379 | 0.003 | 0.755
1088 | 0.465 | 0.004 | 0.926
1089 | 0.579 | 0.003 | 1.155
1090 | 0.711 | 0.004 | 1.418
1091 | 0.87 | 0.004 | 1.736
1092 | 1.051 | 0.004 | 2.098
1093 | 1.2915 | 0.006 | 2.577
1094 | 1.58 | 0.008 | 3.152
1095 | 1.903 | 0.007 | 3.799
1096 | 2.243 | 0.008 | 4.478
1097 | 2.591 | 0.007 | 5.175
1098 | 2.9085 | 0.008 | 5.809
1099 | 3.1975 | 0.006 | 6.389
1100 | 3.4655 | 0.006 | 6.925
1101 | 3.6835 | 0.006 | 7.361
1102 | 3.838 | 0.007 | 7.669
1103 | 3.9235 | 0.007 | 7.84
1104 | 3.942 | 0.007 | 7.877
1105 | 3.891 | 0.008 | 7.774
1106 | 3.7855 | 0.008 | 7.563
1107 | 3.6535 | 0.008 | 7.299
1108 | 3.489 | 0.008 | 6.97
1109 | 3.291 | 0.006 | 6.576
1110 | 3.105 | 0.006 | 6.204
1111 | 2.931 | 0.005 | 5.857
1112 | 2.7865 | 0.007 | 5.566
1113 | 2.6895 | 0.008 | 5.371
1114 | 2.6415 | 0.008 | 5.275
1115 | 2.643 | 0.008 | 5.278
1116 | 2.6975 | 0.01 | 5.385
1117 | 2.817 | 0.011 | 5.623
1118 | 2.997 | 0.011 | 5.983
1119 | 3.253 | 0.013 | 6.493
1120 | 3.619 | 0.014 | 7.224
1121 | 4.01 | 0.016 | 8.004
1122 | 4.6345 | 0.016 | 9.253
1123 | 5.364 | 0.02 | 10.708
1124 | 6.251 | 0.023 | 12.479
1125 | 7.2345 | 0.029 | 14.44
1126 | 8.326 | 0.036 | 16.616
1127 | 9.5015 | 0.046 | 18.957
1128 | 10.587 | 0.06 | 21.114
1129 | 11.7175 | 0.081 | 23.354
1130 | 12.7705 | 0.11 | 25.431
1131 | 13.66 | 0.161 | 27.159
1132 | 14.4255 | 0.247 | 28.604
1133 | 15.003 | 0.366 | 29.64
1134 | 15.2805 | 0.534 | 30.027
1135 | 15.373 | 0.75 | 29.996
1136 | 15.1985 | 0.986 | 29.411
1137 | 14.7225 | 1.275 | 28.17
1138 | 14.0665 | 1.546 | 26.587
1139 | 13.223 | 1.82 | 24.626
1140 | 12.206 | 2.049 | 22.363
1141 | 11.2045 | 2.214 | 20.195
1142 | 10.1615 | 2.3 | 18.023
1143 | 9.1355 | 2.329 | 15.942
1144 | 8.2335 | 2.266 | 14.201
1145 | 7.357 | 2.149 | 12.565
1146 | 6.6145 | 1.99 | 11.239
1147 | 5.9665 | 1.807 | 10.126
1148 | 5.419 | 1.622 | 9.216
1149 | 4.9975 | 1.463 | 8.532
1150 | 4.676 | 1.35 | 8.002
1151 | 4.452 | 1.298 | 7.606
1152 | 4.3465 | 1.342 | 7.351
1153 | 4.347 | 1.5 | 7.194
1154 | 4.452 | 1.765 | 7.139
1155 | 4.725 | 2.243 | 7.207
1156 | 5.0935 | 2.845 | 7.342
1157 | 5.6045 | 3.622 | 7.587
1158 | 6.168 | 4.461 | 7.875
1159 | 6.8565 | 5.423 | 8.29
1160 | 7.6035 | 6.372 | 8.835
1161 | 8.388 | 7.328 | 9.448
1162 | 9.1935 | 8.191 | 10.196
1163 | 9.925 | 8.827 | 11.023
1164 | 10.4865 | 9.139 | 11.834
1165 | 10.9095 | 9.154 | 12.665
1166 | 11.2345 | 8.854 | 13.615
1167 | 11.363 | 8.237 | 14.489
1168 | 11.3725 | 7.376 | 15.369
1169 | 11.269 | 6.416 | 16.122
1170 | 11.108 | 5.398 | 16.818
1171 | 10.8275 | 4.341 | 17.314
1172 | 10.5275 | 3.481 | 17.574
1173 | 10.1765 | 2.7 | 17.653
1174 | 9.77 | 2.023 | 17.517
1175 | 9.363 | 1.565 | 17.161
1176 | 8.9265 | 1.194 | 16.659
1177 | 8.4595 | 0.929 | 15.99
1178 | 7.938 | 0.751 | 15.125
1179 | 7.4165 | 0.643 | 14.19
1180 | 6.901 | 0.552 | 13.25
1181 | 6.3615 | 0.503 | 12.22
1182 | 5.8645 | 0.473 | 11.256
1183 | 5.38 | 0.453 | 10.307
1184 | 4.894 | 0.44 | 9.348
1185 | 4.5015 | 0.435 | 8.568
1186 | 4.156 | 0.438 | 7.874
1187 | 3.8625 | 0.446 | 7.279
1188 | 3.627 | 0.462 | 6.792
1189 | 3.4165 | 0.483 | 6.35
1190 | 3.248 | 0.512 | 5.984
1191 | 3.106 | 0.557 | 5.655
1192 | 3.005 | 0.619 | 5.391
1193 | 2.941 | 0.705 | 5.177
1194 | 2.919 | 0.82 | 5.018
1195 | 2.9325 | 0.96 | 4.905
1196 | 2.9895 | 1.135 | 4.844
1197 | 3.076 | 1.333 | 4.819
1198 | 3.2015 | 1.57 | 4.833
1199 | 3.357 | 1.832 | 4.882
1200 | 3.544 | 2.115 | 4.973