## DM10-1180LP
Wavelength | Tp | Ts | Tavg
200 | -16.431 | 24.492 | 4.0305
205 | 311.161 | -842.056 | -265.4475
210 | -7.575 | -2.165 | -4.87
215 | 7.657 | 0.371 | 4.014 | DM10-1180LP,UVFS This file indicates a typical data and there may be differences between product batches. If you have any questions, please contact LBTEK Technical Support. To quote this data, please indicate that the data source is from LBTEK.
220 | 0.824 | 0.617 | 0.7205
225 | 1.059 | -0.645 | 0.207
230 | -0.092 | -0.019 | -0.0555
235 | 0.266 | 0.009 | 0.1375
240 | 0.65 | 0.213 | 0.4315
245 | 0.195 | 0.392 | 0.2935
250 | 0.274 | 0.308 | 0.291
255 | 0.5 | -0.054 | 0.223
260 | -0.09 | 0.278 | 0.094
265 | 0.254 | 0.062 | 0.158 | LBTEK Mall：www.lbtek.com Tel：0731-84165699 LBTEK Technical Support E-mail：service@lbtek.com
270 | 0.699 | 0.458 | 0.5785
275 | 0.836 | 0.152 | 0.494
280 | 0.761 | 0.277 | 0.519
285 | 0.98 | 0.453 | 0.7165
290 | 1.943 | 0.516 | 1.2295
295 | 1.552 | 0.107 | 0.8295
300 | 6.731 | 1.271 | 4.001
305 | 10.994 | 1.045 | 6.0195
310 | 4.929 | 0.608 | 2.7685
315 | 2.64 | 0.248 | 1.444
320 | 7.935 | 0.526 | 4.2305
325 | 31.328 | 12.25 | 21.789
330 | 41.211 | 24.4 | 32.8055
335 | 16.088 | 6.886 | 11.487
340 | 15.179 | 5.452 | 10.3155
345 | 20.991 | 6.044 | 13.5175
350 | 30.638 | 4.664 | 17.651
355 | 23.558 | 1.648 | 12.603
360 | 6.199 | 0.711 | 3.455
365 | 2.243 | 0.162 | 1.2025
370 | 1.765 | 0.122 | 0.9435
375 | 5.963 | 0.891 | 3.427
380 | 9.294 | 1.37 | 5.332
385 | 37.634 | 5.369 | 21.5015
390 | 59.338 | 21.703 | 40.5205
395 | 51.81 | 27.545 | 39.6775
400 | 67.464 | 35.72 | 51.592
405 | 49.185 | 28.131 | 38.658
410 | 42.65 | 16.931 | 29.7905
415 | 49.241 | 24.459 | 36.85
420 | 46.72 | 22.516 | 34.618
425 | 44.387 | 20.298 | 32.3425
430 | 22.476 | 7.1 | 14.788
435 | 34.276 | 12.259 | 23.2675
440 | 60.497 | 33.06 | 46.7785
445 | 70.196 | 44.867 | 57.5315
450 | 74.263 | 44.276 | 59.2695
455 | 88.221 | 65.314 | 76.7675
460 | 89.011 | 64.23 | 76.6205
465 | 75.425 | 36.402 | 55.9135
470 | 61.796 | 29.95 | 45.873
475 | 72.803 | 47.267 | 60.035
480 | 78.349 | 35.413 | 56.881
485 | 47.523 | 13.913 | 30.718
490 | 34.356 | 14.459 | 24.4075
495 | 60.839 | 38.196 | 49.5175
500 | 72.607 | 49.395 | 61.001
505 | 67.029 | 33.114 | 50.0715
510 | 37.968 | 19.541 | 28.7545
515 | 66.741 | 54.35 | 60.5455
520 | 81.328 | 64.776 | 73.052
525 | 79.872 | 53.383 | 66.6275
530 | 46.205 | 18.682 | 32.4435
535 | 38.938 | 29.79 | 34.364
540 | 74.33 | 66.975 | 70.6525
545 | 89.282 | 73.239 | 81.2605
550 | 85.567 | 67.481 | 76.524
555 | 76.141 | 44.56 | 60.3505
560 | 56.34 | 25.555 | 40.9475
565 | 54.598 | 29.177 | 41.8875
570 | 72.4 | 56.719 | 64.5595
575 | 92.755 | 86.32 | 89.5375
580 | 97.897 | 85.64 | 91.7685
585 | 87.839 | 61.375 | 74.607
590 | 75.919 | 46.097 | 61.008
595 | 71.588 | 44.323 | 57.9555
600 | 64.262 | 32.964 | 48.613
605 | 63.233 | 40.46 | 51.8465
610 | 81.877 | 59.985 | 70.931
615 | 80.461 | 41.084 | 60.7725
620 | 62.32 | 38.903 | 50.6115
625 | 63.923 | 40.146 | 52.0345
630 | 62.122 | 22.59 | 42.356
635 | 55.999 | 30.756 | 43.3775
640 | 74.579 | 58.573 | 66.576
645 | 84.845 | 40.625 | 62.735
650 | 60.715 | 33.592 | 47.1535
655 | 52.171 | 24.882 | 38.5265
660 | 51.649 | 7.987 | 29.818
665 | 38.63 | 5.818 | 22.224
670 | 36.788 | 16.169 | 26.4785
675 | 60.668 | 29.814 | 45.241
680 | 65.997 | 8.769 | 37.383
685 | 31.281 | 4.083 | 17.682
690 | 18.379 | 7.788 | 13.0835
695 | 25.378 | 35.709 | 30.5435
700 | 58.154 | 51.889 | 55.0215
705 | 79.761 | 23.027 | 51.394
710 | 50.538 | 27.068 | 38.803
715 | 40.931 | 52.355 | 46.643
720 | 58.868 | 64.307 | 61.5875
725 | 78.103 | 67.35 | 72.7265
730 | 90.943 | 74.012 | 82.4775
735 | 90.322 | 47.857 | 69.0895
740 | 86.109 | 22.683 | 54.396
745 | 68.266 | 16.987 | 42.6265
750 | 40.153 | 27.274 | 33.7135
755 | 28.329 | 30.2 | 29.2645
760 | 30.644 | 16.452 | 23.548
765 | 51.923 | 8.284 | 30.1035
770 | 79.602 | 8.317 | 43.9595
775 | 79.091 | 3.989 | 41.54
780 | 74.271 | 0.944 | 37.6075
785 | 61.267 | 0.287 | 30.777
790 | 22.506 | 0.099 | 11.3025
795 | 5.167 | 0.063 | 2.615
800 | 1.664 | 0.036 | 0.85
805 | 0.997 | 0.032 | 0.5145
810 | 0.85 | 0.063 | 0.4565
815 | 1.004 | 0.102 | 0.553
820 | 1.431 | 0.069 | 0.75
825 | 1.543 | 0.033 | 0.788
830 | 0.903 | 0.016 | 0.4595
835 | 0.772 | 1.149 | 0.9605
840 | 0.235 | 0.278 | 0.2565
845 | 0.184 | 0.407 | 0.2955
850 | 0.61 | 0.359 | 0.4845
855 | 0.177 | -0.05 | 0.0635
860 | 0.349 | 0.308 | 0.3285
865 | 0.413 | 0.195 | 0.304
870 | 0.587 | 0.3 | 0.4435
875 | 0.599 | 0.031 | 0.315
880 | 0.604 | 0.288 | 0.446
885 | 0.312 | 0.005 | 0.1585
890 | 0.369 | -0.069 | 0.15
895 | 0.424 | 0.171 | 0.2975
900 | 0.688 | -0.116 | 0.286
905 | 0.855 | 0.069 | 0.462
910 | 1.141 | -0.042 | 0.5495
915 | 1.11 | -0.11 | 0.5
920 | 1.14 | 0.003 | 0.5715
925 | 1.124 | -0.028 | 0.548
930 | 1.315 | 0.035 | 0.675
935 | 1.782 | 0.026 | 0.904
940 | 2.436 | 0.001 | 1.2185
945 | 3.105 | 0.016 | 1.5605
950 | 3.306 | -0.027 | 1.6395
955 | 3.409 | 0.054 | 1.7315
960 | 3.683 | 0.004 | 1.8435
965 | 4.219 | 0.022 | 2.1205
970 | 4.091 | 0.031 | 2.061
975 | 3.186 | 0.009 | 1.5975
980 | 2.036 | -0.016 | 1.01
985 | 1.24 | 0.004 | 0.622
990 | 0.863 | 0.024 | 0.4435
995 | 0.672 | 0.004 | 0.338
1000 | 0.658 | 0.021 | 0.3395
1005 | 0.629 | 0.031 | 0.33
1010 | 0.715 | -0.012 | 0.3515
1015 | 0.824 | 0.02 | 0.422
1020 | 0.884 | -0.006 | 0.439
1025 | 0.889 | 0.023 | 0.456
1030 | 0.753 | 0.029 | 0.391
1035 | 0.631 | 0.02 | 0.3255
1040 | 0.52 | 0.046 | 0.283
1045 | 0.43 | 0.044 | 0.237
1050 | 0.411 | 0.029 | 0.22
1055 | 0.384 | 0.022 | 0.203
1060 | 0.435 | 0.047 | 0.241
1065 | 0.53 | 0.011 | 0.2705
1070 | 0.669 | 0.007 | 0.338
1075 | 0.934 | 0.024 | 0.479
1080 | 1.223 | 0.029 | 0.626
1085 | 1.581 | 0.032 | 0.8065
1090 | 1.807 | 0.064 | 0.9355
1095 | 1.767 | 0.051 | 0.909
1100 | 1.64 | 0.103 | 0.8715
1105 | 1.481 | 0.175 | 0.828
1110 | 1.365 | 0.207 | 0.786
1115 | 1.321 | 0.167 | 0.744
1120 | 1.4 | 0.131 | 0.7655
1125 | 1.575 | 0.08 | 0.8275
1130 | 1.913 | 0.072 | 0.9925
1135 | 2.485 | 0.064 | 1.2745
1140 | 3.516 | 0.064 | 1.79
1145 | 4.981 | 0.075 | 2.528
1150 | 8.462 | 0.107 | 4.2845
1155 | 14.969 | 0.148 | 7.5585
1160 | 29.093 | 0.208 | 14.6505
1165 | 53.798 | 0.316 | 27.057
1170 | 78.594 | 0.426 | 39.51
1175 | 91.635 | 0.593 | 46.114
1180 | 84.92 | 0.882 | 42.901
1185 | 75.358 | 1.482 | 38.42
1190 | 67.434 | 2.971 | 35.2025
1195 | 65.862 | 7.008 | 36.435
1200 | 68.127 | 18.196 | 43.1615
1205 | 74.198 | 41.24 | 57.719
1210 | 80.8 | 62.659 | 71.7295
1215 | 88.615 | 66.422 | 77.5185
1220 | 95.325 | 58.671 | 76.998
1225 | 100.283 | 55.491 | 77.887
1230 | 102.504 | 57.947 | 80.2255
1235 | 100.329 | 63.647 | 81.988
1240 | 98.637 | 71.752 | 85.1945
1245 | 97.388 | 80.146 | 88.767
1250 | 97.145 | 84.945 | 91.045
1255 | 99.326 | 87.597 | 93.4615
1260 | 100.181 | 87.751 | 93.966
1265 | 99.068 | 87.49 | 93.279
1270 | 99.97 | 88.793 | 94.3815
1275 | 99.635 | 88.602 | 94.1185
1280 | 100.065 | 89.159 | 94.612
1285 | 100.206 | 90.288 | 95.247
1290 | 99.481 | 91.039 | 95.26
1295 | 100.407 | 92.498 | 96.4525
1300 | 100.175 | 92.184 | 96.1795
1305 | 99.268 | 90.835 | 95.0515
1310 | 100.095 | 92.589 | 96.342
1315 | 99.627 | 91.797 | 95.712
1320 | 99.698 | 91.711 | 95.7045
1325 | 98.51 | 91.526 | 95.018
1330 | 101.592 | 91.965 | 96.7785
1335 | 100.719 | 92.074 | 96.3965
1340 | 100.569 | 91.689 | 96.129
1345 | 100.539 | 91.957 | 96.248
1350 | 100.962 | 92.775 | 96.8685
1355 | 99.778 | 91.737 | 95.7575
1360 | 99.42 | 91.57 | 95.495
1365 | 100.011 | 91.802 | 95.9065
1370 | 100.728 | 90.759 | 95.7435
1375 | 99.738 | 90.851 | 95.2945
1380 | 98.551 | 89.877 | 94.214
1385 | 98.269 | 88.753 | 93.511
1390 | 98.472 | 89.095 | 93.7835
1395 | 98.866 | 89.653 | 94.2595
1400 | 99.429 | 89.71 | 94.5695
1405 | 98.905 | 89.587 | 94.246
1410 | 98.753 | 89.173 | 93.963
1415 | 98.522 | 90.033 | 94.2775
1420 | 99.755 | 89.963 | 94.859
1425 | 100.323 | 91.919 | 96.121
1430 | 100.432 | 91.97 | 96.201
1435 | 98.196 | 90.748 | 94.472
1440 | 98.522 | 90.915 | 94.7185
1445 | 99.784 | 91.475 | 95.6295
1450 | 101.896 | 92.272 | 97.084
1455 | 102.99 | 92.278 | 97.634
1460 | 101.288 | 92.116 | 96.702
1465 | 100.747 | 92.467 | 96.607
1470 | 100.584 | 91.863 | 96.2235
1475 | 98.102 | 91.269 | 94.6855
1480 | 99.507 | 91.299 | 95.403
1485 | 99.616 | 91.401 | 95.5085
1490 | 100.303 | 91.318 | 95.8105
1495 | 100.89 | 91.901 | 96.3955
1500 | 99.892 | 91.725 | 95.8085
1505 | 99.918 | 91.943 | 95.9305
1510 | 100.484 | 92.035 | 96.2595
1515 | 101.18 | 92.484 | 96.832
1520 | 100.862 | 92.627 | 96.7445
1525 | 101.554 | 92.7 | 97.127
1530 | 100.229 | 93.135 | 96.682
1535 | 99.905 | 92.505 | 96.205
1540 | 100.96 | 91.82 | 96.39
1545 | 100.547 | 91.081 | 95.814
1550 | 100.657 | 90.44 | 95.5485
1555 | 100.902 | 90.939 | 95.9205
1560 | 100.758 | 92.746 | 96.752
1565 | 99.967 | 94.365 | 97.166
1570 | 100.262 | 92.079 | 96.1705
1575 | 99.873 | 91.484 | 95.6785
1580 | 100.464 | 91.874 | 96.169
1585 | 100.944 | 91.759 | 96.3515
1590 | 101.692 | 91.727 | 96.7095
1595 | 101.077 | 92.26 | 96.6685
1600 | 100.27 | 92.818 | 96.544
1605 | 100.419 | 92.087 | 96.253
1610 | 99.964 | 91.746 | 95.855
1615 | 100.407 | 91.552 | 95.9795
1620 | 100.075 | 91.176 | 95.6255
1625 | 99.833 | 91.457 | 95.645
1630 | 99.389 | 91.504 | 95.4465
1635 | 100.829 | 90.995 | 95.912
1640 | 100.268 | 90.899 | 95.5835
1645 | 101.174 | 91.412 | 96.293
1650 | 101.476 | 90.544 | 96.01
1655 | 99.44 | 90.641 | 95.0405
1660 | 98.885 | 91.228 | 95.0565
1665 | 100.184 | 91.342 | 95.763
1670 | 101.875 | 91.635 | 96.755
1675 | 99.841 | 90.723 | 95.282
1680 | 100.761 | 91.754 | 96.2575
1685 | 100.546 | 91.966 | 96.256
1690 | 99.954 | 91.515 | 95.7345
1695 | 100.985 | 92.326 | 96.6555
1700 | 99.827 | 92.588 | 96.2075
1705 | 98.884 | 91.916 | 95.4
1710 | 99.87 | 91.834 | 95.852
1715 | 100.47 | 92.47 | 96.47
1720 | 99.953 | 91.707 | 95.83
1725 | 99.95 | 92.151 | 96.0505
1730 | 100.593 | 90.792 | 95.6925
1735 | 99.447 | 91.078 | 95.2625
1740 | 100.318 | 91.25 | 95.784
1745 | 99.248 | 90.836 | 95.042
1750 | 100.99 | 91.495 | 96.2425
1755 | 99.263 | 91.293 | 95.278
1760 | 101.209 | 91.702 | 96.4555
1765 | 100.609 | 91.821 | 96.215
1770 | 100.948 | 92.058 | 96.503
1775 | 99.828 | 92.403 | 96.1155
1780 | 99.514 | 92.262 | 95.888
1785 | 102.13 | 92.659 | 97.3945
1790 | 98.781 | 92.313 | 95.547
1795 | 99.743 | 92.951 | 96.347
1800 | 99.56 | 91.847 | 95.7035
1805 | 100.402 | 92.13 | 96.266
1810 | 99.23 | 92.399 | 95.8145
1815 | 99.612 | 91.454 | 95.533
1820 | 97.792 | 90.977 | 94.3845
1825 | 98.349 | 92.175 | 95.262
1830 | 99.916 | 91.684 | 95.8
1835 | 100.456 | 92.174 | 96.315
1840 | 99.373 | 91.416 | 95.3945
1845 | 101.193 | 90.517 | 95.855
1850 | 101.998 | 90.265 | 96.1315
1855 | 98.12 | 90.615 | 94.3675
1860 | 101.921 | 90.264 | 96.0925
1865 | 97.718 | 90.98 | 94.349
1870 | 101.968 | 90.721 | 96.3445
1875 | 101.062 | 90.577 | 95.8195
1880 | 99.731 | 90.868 | 95.2995
1885 | 100.001 | 91.632 | 95.8165
1890 | 99.587 | 91.586 | 95.5865
1895 | 98.841 | 91.514 | 95.1775
1900 | 98.877 | 91.231 | 95.054
1905 | 101.392 | 92.381 | 96.8865
1910 | 100.899 | 92.486 | 96.6925
1915 | 96.926 | 92.45 | 94.688
1920 | 102.554 | 92.822 | 97.688
1925 | 99.403 | 92.226 | 95.8145
1930 | 98.303 | 92.327 | 95.315
1935 | 99.381 | 92.67 | 96.0255
1940 | 101.735 | 92.465 | 97.1
1945 | 97.862 | 92.772 | 95.317
1950 | 97.179 | 91.455 | 94.317
1955 | 98.204 | 91.589 | 94.8965
1960 | 98.673 | 91.776 | 95.2245
1965 | 98.107 | 91.636 | 94.8715
1970 | 95.628 | 91.523 | 93.5755
1975 | 98.474 | 91.859 | 95.1665
1980 | 100.049 | 91.123 | 95.586
1985 | 95.379 | 91.435 | 93.407
1990 | 97.504 | 92.253 | 94.8785
1995 | 96.411 | 91.178 | 93.7945
2000 | 96.216 | 91.719 | 93.9675
2005 | 98.549 | 91.042 | 94.7955
2010 | 97.25 | 91.284 | 94.267
2015 | 94.93 | 90.664 | 92.797
2020 | 92.198 | 90.128 | 91.163
2025 | 94.943 | 90.05 | 92.4965
2030 | 92.793 | 87.303 | 90.048
2035 | 87.776 | 87.456 | 87.616
2040 | 90.635 | 87.22 | 88.9275
2045 | 91.576 | 84.976 | 88.276
2050 | 90.074 | 82.771 | 86.4225
2055 | 88.033 | 82.019 | 85.026
2060 | 85.132 | 79.761 | 82.4465
2065 | 85.164 | 78.432 | 81.798
2070 | 82.245 | 76.878 | 79.5615
2075 | 86.535 | 74.42 | 80.4775
2080 | 83.613 | 72.715 | 78.164
2085 | 81.981 | 70.649 | 76.315
2090 | 84.65 | 69.946 | 77.298
2095 | 80.992 | 67.246 | 74.119
2100 | 83.412 | 66.395 | 74.9035
2105 | 80.787 | 66.25 | 73.5185
2110 | 81.539 | 62.571 | 72.055
2115 | 82.42 | 63.035 | 72.7275
2120 | 83.485 | 62.963 | 73.224
2125 | 83.951 | 60.804 | 72.3775
2130 | 89.035 | 60.599 | 74.817
2135 | 86.147 | 59.432 | 72.7895
2140 | 83.802 | 59.295 | 71.5485
2145 | 85.365 | 59.44 | 72.4025
2150 | 86.859 | 58.591 | 72.725
2155 | 89.831 | 59.787 | 74.809
2160 | 90.476 | 60.679 | 75.5775
2165 | 88.114 | 60.963 | 74.5385
2170 | 90.131 | 62.219 | 76.175
2175 | 94.587 | 62.89 | 78.7385
2180 | 91.042 | 63.637 | 77.3395
2185 | 101.808 | 64.769 | 83.2885
2190 | 94.376 | 66.623 | 80.4995
2195 | 89.696 | 67.62 | 78.658
2200 | 92.505 | 68.529 | 80.517
2205 | 89.555 | 69.063 | 79.309
2210 | 86.307 | 70.946 | 78.6265
2215 | 92.946 | 72.751 | 82.8485
2220 | 90.371 | 73.366 | 81.8685
2225 | 95.739 | 77.567 | 86.653
2230 | 91.036 | 78.485 | 84.7605
2235 | 89.55 | 79.954 | 84.752
2240 | 102.201 | 81.237 | 91.719
2245 | 92.568 | 81.926 | 87.247
2250 | 96.731 | 83.57 | 90.1505
2255 | 93.86 | 85.208 | 89.534
2260 | 87.728 | 84.285 | 86.0065
2265 | 94.66 | 84.926 | 89.793
2270 | 92.681 | 86.094 | 89.3875
2275 | 81.741 | 86.09 | 83.9155
2280 | 95.854 | 84.633 | 90.2435
2285 | 96.214 | 84.354 | 90.284
2290 | 85.153 | 83.962 | 84.5575
2295 | 94.946 | 82.993 | 88.9695
2300 | 93.061 | 81.863 | 87.462
2305 | 88.932 | 80.437 | 84.6845
2310 | 92.297 | 79.822 | 86.0595
2315 | 93.011 | 77.655 | 85.333
2320 | 89.228 | 76.358 | 82.793
2325 | 92.415 | 75.456 | 83.9355
2330 | 91.979 | 73.423 | 82.701
2335 | 88.517 | 74.139 | 81.328
2340 | 88.994 | 74.517 | 81.7555
2345 | 95.121 | 72.606 | 83.8635
2350 | 99.156 | 72.648 | 85.902
2355 | 92.641 | 73.159 | 82.9
2360 | 88.677 | 72.477 | 80.577
2365 | 93.573 | 73.7 | 83.6365
2370 | 93.076 | 73.54 | 83.308
2375 | 99.256 | 72.713 | 85.9845
2380 | 103.491 | 74.23 | 88.8605
2385 | 99.105 | 74.617 | 86.861
2390 | 96.777 | 75.991 | 86.384
2395 | 100.118 | 78.755 | 89.4365
2400 | 92.137 | 77.337 | 84.737
2405 | 104.968 | 79.883 | 92.4255
2410 | 100.785 | 80.655 | 90.72
2415 | 95.441 | 79.907 | 87.674
2420 | 102.171 | 82.662 | 92.4165
2425 | 101.212 | 84.479 | 92.8455
2430 | 89.334 | 82.253 | 85.7935
2435 | 109.007 | 86.638 | 97.8225
2440 | 99.752 | 86.309 | 93.0305
2445 | 92.873 | 86.561 | 89.717
2450 | 99.413 | 87.812 | 93.6125
2455 | 94.925 | 85.64 | 90.2825
2460 | 90.793 | 87.057 | 88.925
2465 | 101.262 | 87.295 | 94.2785
2470 | 79.994 | 86.5 | 83.247
2475 | 99.004 | 83.91 | 91.457
2480 | 99 | 86.078 | 92.539
2485 | 76.225 | 82.823 | 79.524
2490 | 88.75 | 81.166 | 84.958
2495 | 82.676 | 80.217 | 81.4465
2500 | 79.92 | 76.975 | 78.4475
2505 | 85.948 | 76.148 | 81.048
2510 | 90.598 | 73.892 | 82.245
2515 | 80.932 | 71.449 | 76.1905
2520 | 81.333 | 69.595 | 75.464
2525 | 80.81 | 68 | 74.405
2530 | 86.255 | 66.045 | 76.15
2535 | 89.167 | 64.3 | 76.7335
2540 | 81.82 | 62.261 | 72.0405
2545 | 72.221 | 59.881 | 66.051
2550 | 83.366 | 58.356 | 70.861
2555 | 71.319 | 57.346 | 64.3325
2560 | 65.121 | 56.292 | 60.7065
2565 | 77.569 | 54.225 | 65.897
2570 | 80.082 | 51.778 | 65.93
2575 | 73.819 | 51.381 | 62.6
2580 | 97.209 | 48.292 | 72.7505
2585 | 96.773 | 49.886 | 73.3295
2590 | 77.054 | 50.897 | 63.9755
2595 | 72.422 | 46.518 | 59.47
2600 | 74.08 | 49.01 | 61.545