## Sheet1
wavelength
angle | 405nm | 532nm | 638nm | 1064nm
-30 | 0.04734 | 0.01091 | 0.01519 | 0.00342
-29 | 0.05207 | 0.01455 | 0.01772 | 0.0041
-28 | 0.05858 | 0.01455 | 0.01772 | 0.00547 | Product Coating Data EDP10-20 (0°AOI) This file indicates a typical data and there may be differences between product batches. If you have any questions, please contact LBTEK Technical Support. To quote this data, please indicate that the data source is from LBTEK.
-27 | 0.06686 | 0.01818 | 0.02025 | 0.00684
-26 | 0.07633 | 0.02182 | 0.02025 | 0.00821
-25 | 0.08462 | 0.02545 | 0.02278 | 0.01026
-24 | 0.08994 | 0.02909 | 0.02532 | 0.01231
-23 | 0.09408 | 0.03273 | 0.02785 | 0.01505
-22 | 0.09704 | 0.03636 | 0.03038 | 0.01847
-21 | 0.1 | 0.04364 | 0.03544 | 0.02326
-20 | 0.10059 | 0.05091 | 0.04557 | 0.03215
-19 | 0.10533 | 0.05818 | 0.05063 | 0.03762 | LBTEK Mall：www.lbtek.com Tel：4000606986 LBTEK Technical Support E-mail：service@lbtek.com
-18 | 0.10769 | 0.06909 | 0.05823 | 0.04446
-17 | 0.11479 | 0.08 | 0.06582 | 0.05267
-16 | 0.12012 | 0.09455 | 0.07342 | 0.06566
-15 | 0.15089 | 0.12364 | 0.08608 | 0.09097
-14 | 0.26509 | 0.20364 | 0.11139 | 0.13475
-13 | 0.49467 | 0.36364 | 0.17722 | 0.24624
-12 | 0.73669 | 0.64 | 0.41519 | 0.45007
-11 | 0.93254 | 0.87273 | 0.73165 | 0.71683
-10 | 1 | 0.95273 | 0.95949 | 0.89398
-9 | 0.97929 | 0.93455 | 0.95696 | 0.93023
-8 | 0.93136 | 0.90182 | 0.84557 | 0.81874
-7 | 0.90178 | 0.87636 | 0.8 | 0.73529
-6 | 0.88402 | 0.86182 | 0.76203 | 0.72093
-5 | 0.87811 | 0.89091 | 0.75949 | 0.72161
-4 | 0.87929 | 0.89818 | 0.745 | 0.74
-3 | 0.88521 | 0.88 | 0.75696 | 0.75718
-2 | 0.89586 | 0.88727 | 0.77975 | 0.78044
-1 | 0.91124 | 0.90182 | 0.81013 | 0.80985
0 | 0.92071 | 0.91636 | 0.84557 | 0.85226
1 | 0.91953 | 0.92364 | 0.86329 | 0.88372
2 | 0.9071 | 0.94545 | 0.85063 | 0.87073
3 | 0.89112 | 0.90909 | 0.82025 | 0.829
4 | 0.8787 | 0.92727 | 0.79747 | 0.7777
5 | 0.87337 | 0.89818 | 0.76962 | 0.76265
6 | 0.87811 | 0.89818 | 0.75443 | 0.76744
7 | 0.89822 | 0.92 | 0.7519 | 0.75445
8 | 0.94142 | 0.95636 | 0.77468 | 0.76471
9 | 0.98521 | 1 | 0.83797 | 0.88372
10 | 0.96095 | 0.94909 | 0.96709 | 1
11 | 0.8071 | 0.86545 | 1 | 0.98837
12 | 0.68639 | 0.72 | 0.92405 | 0.75034
13 | 0.40533 | 0.47636 | 0.58734 | 0.44118
14 | 0.22308 | 0.24364 | 0.25823 | 0.23598
15 | 0.14024 | 0.14545 | 0.11899 | 0.09508
16 | 0.10769 | 0.11273 | 0.08101 | 0.0643
17 | 0.09822 | 0.08364 | 0.06582 | 0.04378
18 | 0.09112 | 0.07273 | 0.0557 | 0.0342
19 | 0.07692 | 0.06182 | 0.05063 | 0.02668
20 | 0.07278 | 0.05091 | 0.04557 | 0.02189
21 | 0.06095 | 0.04364 | 0.04051 | 0.01847
22 | 0.06331 | 0.03636 | 0.03544 | 0.01573
23 | 0.06213 | 0.03273 | 0.03038 | 0.01368
24 | 0.06509 | 0.02909 | 0.02785 | 0.01163
25 | 0.06036 | 0.02545 | 0.02532 | 0.01026
26 | 0.0574 | 0.02182 | 0.02278 | 0.00889
27 | 0.05444 | 0.01818 | 0.02025 | 0.00752
28 | 0.0497 | 0.01455 | 0.02025 | 0.00616
29 | 0.04852 | 0.01091 | 0.02025 | 0.00479
30 | 0.04675 | 0.01091 | 0.01519 | 0.0041