## sheet1 -1
Wavelength（nm） | Transmission（%）
| HPFT-532-10-163-127 | HPFT-532-14-350-354 | HPFT-532-14-420-396 | HPFT-532-14-420-396
600 | 97.5222 | 93.3114 | 97.5073 | 92.8114
599 | 97.5625 | 93.3291 | 97.548 | 92.8291
598 | 97.613 | 93.5952 | 97.599 | 93.0952
597 | 97.6846 | 93.8793 | 97.6713 | 93.3793 | High Power F-Theta lens（532 nm） Transmission of High Power F-Theta lens（532 nm） This file indicates a typical data and there may be differences between product batches. If you have any questions, please contact LBTEK Technical Support. To quote this data, please indicate that the data source is from LBTEK.
596 | 97.7563 | 94.1705 | 97.7438 | 93.6705
595 | 97.8044 | 94.3783 | 97.7923 | 93.8783
594 | 97.8555 | 94.5922 | 97.8439 | 94.0921
593 | 97.8879 | 94.7623 | 97.8766 | 94.2623
592 | 97.9345 | 94.7991 | 97.9237 | 94.2991
591 | 97.9812 | 94.8129 | 97.9709 | 94.3129
590 | 98.0057 | 94.948 | 97.9956 | 94.448
589 | 98.0807 | 95.1203 | 98.0714 | 94.6203
588 | 98.1127 | 95.265 | 98.1038 | 94.765
587 | 98.1824 | 95.5244 | 98.1741 | 95.0244 | LBTEK Mall：www.lbtek.com Tel：0731-84165699 LBTEK Technical Support E-mail：service@lbtek.com
586 | 98.222 | 95.7556 | 98.2142 | 95.2556
585 | 98.2624 | 95.9174 | 98.255 | 95.4174
584 | 98.3566 | 96.0748 | 98.3501 | 95.5748
583 | 98.4122 | 96.2368 | 98.4063 | 95.7368
582 | 98.4514 | 96.435 | 98.4459 | 95.935
581 | 98.4892 | 96.4953 | 98.4841 | 95.9953
580 | 98.5028 | 96.6551 | 98.4978 | 96.1551
579 | 98.5041 | 96.7656 | 98.4991 | 96.2656
578 | 98.5336 | 96.8497 | 98.5289 | 96.3497
577 | 98.5996 | 96.9593 | 98.5955 | 96.4593
576 | 98.6022 | 97.0206 | 98.5982 | 96.5206
575 | 98.6337 | 97.1027 | 98.63 | 96.6027
574 | 98.6498 | 97.1397 | 98.6462 | 96.6397
573 | 98.6863 | 97.2545 | 98.6832 | 96.7545
572 | 98.7011 | 97.4064 | 98.6981 | 96.9064
571 | 98.6735 | 97.4447 | 98.6702 | 96.9447
570 | 98.7161 | 97.5326 | 98.7133 | 97.0326
569 | 98.7346 | 97.6126 | 98.732 | 97.1126
568 | 98.7002 | 97.7561 | 98.6972 | 97.2561
567 | 98.7319 | 97.8836 | 98.7292 | 97.3836
566 | 98.7132 | 97.9615 | 98.7103 | 97.4615
565 | 98.6935 | 97.9954 | 98.6904 | 97.4954
564 | 98.7214 | 98.0374 | 98.7186 | 97.5374
563 | 98.8055 | 98.1372 | 98.8036 | 97.6372
562 | 98.8205 | 98.0944 | 98.8187 | 97.5944
561 | 98.8434 | 98.2599 | 98.8418 | 97.7599
560 | 98.8665 | 98.3134 | 98.8651 | 97.8134
559 | 98.8759 | 98.4295 | 98.8747 | 97.9294
558 | 98.8831 | 98.5384 | 98.8819 | 98.0384
557 | 98.8607 | 98.6094 | 98.8593 | 98.1094
556 | 98.8793 | 98.6719 | 98.8781 | 98.1719
555 | 98.8832 | 98.6302 | 98.882 | 98.1302
554 | 98.8603 | 98.5579 | 98.8589 | 98.0579
553 | 98.8765 | 98.5712 | 98.8752 | 98.0712
552 | 98.8449 | 98.5136 | 98.8433 | 98.0136
551 | 98.8112 | 98.5675 | 98.8093 | 98.0676
550 | 98.7758 | 98.6184 | 98.7736 | 98.1184
549 | 98.7793 | 98.798 | 98.777 | 98.298
548 | 98.7696 | 98.8263 | 98.7673 | 98.3263
547 | 98.779 | 98.9599 | 98.7768 | 98.4599
546 | 98.7482 | 98.9753 | 98.7456 | 98.4753
545 | 98.7597 | 98.986 | 98.7573 | 98.486
544 | 98.7353 | 98.8771 | 98.7326 | 98.3771
543 | 98.7195 | 98.8226 | 98.7167 | 98.3226
542 | 98.7058 | 98.6982 | 98.7028 | 98.1982
541 | 98.6559 | 98.7166 | 98.6524 | 98.2166
540 | 98.6191 | 98.7135 | 98.6152 | 98.2135
539 | 98.5858 | 98.7618 | 98.5816 | 98.2618
538 | 98.5397 | 98.6793 | 98.535 | 98.1793
537 | 98.505 | 98.6565 | 98.5 | 98.1565
536 | 98.4675 | 98.5918 | 98.4622 | 98.0918
535 | 98.4055 | 98.5982 | 98.3995 | 98.0982
534 | 98.3947 | 98.6155 | 98.3886 | 98.1155
533 | 98.39 | 98.6409 | 98.3838 | 98.1409
532 | 98.3195 | 98.6405 | 98.3127 | 98.1405
531 | 98.2904 | 98.6778 | 98.2832 | 98.1778
530 | 98.2257 | 98.6439 | 98.2178 | 98.1439
529 | 98.1587 | 98.6287 | 98.1502 | 98.1287
528 | 98.0732 | 98.4335 | 98.0639 | 97.9335
527 | 98.0001 | 98.3848 | 97.99 | 97.8848
526 | 97.9485 | 98.3447 | 97.9379 | 97.8446
525 | 97.9046 | 98.3853 | 97.8936 | 97.8853
524 | 97.8111 | 98.3624 | 97.7991 | 97.8624
523 | 97.7674 | 98.426 | 97.755 | 97.926
522 | 97.7278 | 98.4306 | 97.7149 | 97.9307
521 | 97.6218 | 98.3186 | 97.6079 | 97.8186
520 | 97.5464 | 98.2133 | 97.5317 | 97.7133
519 | 97.5177 | 98.0875 | 97.5028 | 97.5875
518 | 97.4512 | 97.9353 | 97.4356 | 97.4353
517 | 97.4148 | 97.7709 | 97.3988 | 97.2709
516 | 97.3649 | 97.6469 | 97.3484 | 97.1469
515 | 97.2605 | 97.6672 | 97.2429 | 97.1672
514 | 97.1733 | 97.6525 | 97.1549 | 97.1525
513 | 97.0679 | 97.681 | 97.0484 | 97.181
512 | 96.9682 | 97.6334 | 96.9477 | 97.1334
511 | 96.858 | 97.5699 | 96.8364 | 97.0699
510 | 96.7737 | 97.4487 | 96.7512 | 96.9486
509 | 96.7433 | 97.3804 | 96.7205 | 96.8804
508 | 96.665 | 97.2103 | 96.6414 | 96.7103
507 | 96.5396 | 96.9428 | 96.5148 | 96.4428
506 | 96.3709 | 96.7563 | 96.3443 | 96.2563
505 | 96.2721 | 96.7449 | 96.2446 | 96.2449
504 | 96.1311 | 96.5965 | 96.1021 | 96.0965
503 | 96.0283 | 96.3923 | 95.9982 | 95.8923
502 | 95.9707 | 96.252 | 95.9401 | 95.752
501 | 95.8704 | 96.0596 | 95.8388 | 95.5596
500 | 95.8062 | 95.8786 | 95.7739 | 95.3786