## A_400 nm-750 nm
Wavelength | Rs | Rp | Ravg
nm | % | % | %
400 | 99.083 | 99.651 | 99.367
401 | 99.463 | 99.861 | 99.662
402 | 99.243 | 99.692 | 99.4675
403 | 99.086 | 99.738 | 99.412 | BDMxx-A 400 nm-750 nm Broadband Dielectric Coating (6°AOI) This file indicates a typical data and there may be differences between product batches. If you have any questions, please contact LBTEK Technical Support. To quote this data, please indicate that the data source is from LBTEK.
404 | 99.236 | 99.706 | 99.471
405 | 99.201 | 99.76 | 99.4805
406 | 99.283 | 99.786 | 99.5345
407 | 99.242 | 99.728 | 99.485
408 | 99.472 | 99.622 | 99.547
409 | 99.413 | 99.813 | 99.613
410 | 99.35 | 99.779 | 99.5645
411 | 99.452 | 99.895 | 99.6735
412 | 99.152 | 99.758 | 99.455
413 | 99.33 | 99.893 | 99.6115 | LBTEK Mall：www.lbtek.com Tel：400-060-6986 LBTEK Technical Support E-mail：service@lbtek.com
414 | 99.401 | 99.724 | 99.5625
415 | 99.241 | 99.649 | 99.445
416 | 99.448 | 99.727 | 99.5875
417 | 99.378 | 99.794 | 99.586
418 | 99.426 | 99.822 | 99.624
419 | 99.582 | 99.889 | 99.7355
420 | 99.338 | 99.881 | 99.6095
421 | 99.496 | 99.794 | 99.645
422 | 99.516 | 99.77 | 99.643
423 | 99.416 | 99.944 | 99.68
424 | 99.399 | 99.934 | 99.6665
425 | 99.438 | 99.997 | 99.7175
426 | 99.421 | 99.928 | 99.6745
427 | 99.551 | 99.906 | 99.7285
428 | 99.441 | 99.932 | 99.6865
429 | 99.359 | 99.949 | 99.654
430 | 99.177 | 99.942 | 99.5595
431 | 99.566 | 99.934 | 99.75
432 | 99.562 | 99.894 | 99.728
433 | 99.565 | 99.819 | 99.692
434 | 99.445 | 99.82 | 99.6325
435 | 99.514 | 99.845 | 99.6795
436 | 99.521 | 99.923 | 99.722
437 | 99.459 | 99.918 | 99.6885
438 | 99.371 | 99.865 | 99.618
439 | 99.45 | 99.879 | 99.6645
440 | 99.471 | 99.824 | 99.6475
441 | 99.319 | 99.836 | 99.5775
442 | 99.452 | 99.854 | 99.653
443 | 99.34 | 99.832 | 99.586
444 | 99.589 | 99.862 | 99.7255
445 | 99.402 | 99.863 | 99.6325
446 | 99.438 | 99.831 | 99.6345
447 | 99.454 | 99.864 | 99.659
448 | 99.36 | 99.881 | 99.6205
449 | 99.355 | 99.903 | 99.629
450 | 99.439 | 99.9 | 99.6695
451 | 99.545 | 99.85 | 99.6975
452 | 99.47 | 99.87 | 99.67
453 | 99.482 | 99.894 | 99.688
454 | 99.502 | 99.915 | 99.7085
455 | 99.47 | 99.96 | 99.715
456 | 99.47 | 99.943 | 99.7065
457 | 99.476 | 99.86 | 99.668
458 | 99.495 | 99.919 | 99.707
459 | 99.512 | 99.853 | 99.6825
460 | 99.514 | 99.915 | 99.7145
461 | 99.544 | 99.941 | 99.7425
462 | 99.635 | 99.924 | 99.7795
463 | 99.65 | 99.91 | 99.78
464 | 99.493 | 99.912 | 99.7025
465 | 99.547 | 99.899 | 99.723
466 | 99.542 | 99.953 | 99.7475
467 | 99.552 | 99.944 | 99.748
468 | 99.629 | 99.942 | 99.7855
469 | 99.551 | 99.909 | 99.73
470 | 99.61 | 99.893 | 99.7515
471 | 99.53 | 99.886 | 99.708
472 | 99.473 | 99.916 | 99.6945
473 | 99.568 | 99.926 | 99.747
474 | 99.592 | 99.898 | 99.745
475 | 99.628 | 99.908 | 99.768
476 | 99.561 | 99.883 | 99.722
477 | 99.499 | 99.866 | 99.6825
478 | 99.533 | 99.911 | 99.722
479 | 99.502 | 99.906 | 99.704
480 | 99.624 | 99.904 | 99.764
481 | 99.564 | 99.896 | 99.73
482 | 99.573 | 99.895 | 99.734
483 | 99.522 | 99.864 | 99.693
484 | 99.48 | 99.843 | 99.6615
485 | 99.483 | 99.873 | 99.678
486 | 99.575 | 99.874 | 99.7245
487 | 99.533 | 99.868 | 99.7005
488 | 99.519 | 99.852 | 99.6855
489 | 99.511 | 99.857 | 99.684
490 | 99.503 | 99.875 | 99.689
491 | 99.499 | 99.858 | 99.6785
492 | 99.579 | 99.865 | 99.722
493 | 99.62 | 99.866 | 99.743
494 | 99.497 | 99.847 | 99.672
495 | 99.522 | 99.862 | 99.692
496 | 99.479 | 99.845 | 99.662
497 | 99.49 | 99.842 | 99.666
498 | 99.62 | 99.865 | 99.7425
499 | 99.57 | 99.854 | 99.712
500 | 99.558 | 99.833 | 99.6955
501 | 99.507 | 99.841 | 99.674
502 | 99.482 | 99.836 | 99.659
503 | 99.468 | 99.822 | 99.645
504 | 99.535 | 99.85 | 99.6925
505 | 99.578 | 99.842 | 99.71
506 | 99.593 | 99.834 | 99.7135
507 | 99.517 | 99.816 | 99.6665
508 | 99.44 | 99.786 | 99.613
509 | 99.457 | 99.781 | 99.619
510 | 99.503 | 99.795 | 99.649
511 | 99.506 | 99.775 | 99.6405
512 | 99.525 | 99.751 | 99.638
513 | 99.452 | 99.734 | 99.593
514 | 99.361 | 99.701 | 99.531
515 | 99.321 | 99.677 | 99.499
516 | 99.379 | 99.618 | 99.4985
517 | 99.409 | 99.553 | 99.481
518 | 99.335 | 99.513 | 99.424
519 | 99.219 | 99.491 | 99.355
520 | 99.131 | 99.494 | 99.3125
521 | 99.175 | 99.45 | 99.3125
522 | 99.185 | 99.444 | 99.3145
523 | 99.244 | 99.465 | 99.3545
524 | 99.265 | 99.509 | 99.387
525 | 99.236 | 99.553 | 99.3945
526 | 99.287 | 99.594 | 99.4405
527 | 99.297 | 99.625 | 99.461
528 | 99.334 | 99.627 | 99.4805
529 | 99.432 | 99.635 | 99.5335
530 | 99.448 | 99.67 | 99.559
531 | 99.425 | 99.662 | 99.5435
532 | 99.356 | 99.652 | 99.504
533 | 99.355 | 99.678 | 99.5165
534 | 99.352 | 99.682 | 99.517
535 | 99.402 | 99.676 | 99.539
536 | 99.465 | 99.685 | 99.575
537 | 99.431 | 99.679 | 99.555
538 | 99.375 | 99.666 | 99.5205
539 | 99.349 | 99.69 | 99.5195
540 | 99.389 | 99.704 | 99.5465
541 | 99.48 | 99.691 | 99.5855
542 | 99.473 | 99.677 | 99.575
543 | 99.524 | 99.694 | 99.609
544 | 99.45 | 99.702 | 99.576
545 | 99.424 | 99.707 | 99.5655
546 | 99.457 | 99.719 | 99.588
547 | 99.47 | 99.709 | 99.5895
548 | 99.518 | 99.699 | 99.6085
549 | 99.486 | 99.709 | 99.5975
550 | 99.45 | 99.745 | 99.5975
551 | 99.42 | 99.741 | 99.5805
552 | 99.451 | 99.746 | 99.5985
553 | 99.48 | 99.725 | 99.6025
554 | 99.559 | 99.734 | 99.6465
555 | 99.473 | 99.738 | 99.6055
556 | 99.434 | 99.731 | 99.5825
557 | 99.422 | 99.727 | 99.5745
558 | 99.434 | 99.707 | 99.5705
559 | 99.464 | 99.691 | 99.5775
560 | 99.496 | 99.695 | 99.5955
561 | 99.477 | 99.696 | 99.5865
562 | 99.449 | 99.693 | 99.571
563 | 99.38 | 99.686 | 99.533
564 | 99.401 | 99.693 | 99.547
565 | 99.446 | 99.706 | 99.576
566 | 99.457 | 99.672 | 99.5645
567 | 99.487 | 99.664 | 99.5755
568 | 99.402 | 99.665 | 99.5335
569 | 99.398 | 99.652 | 99.525
570 | 99.422 | 99.634 | 99.528
571 | 99.392 | 99.621 | 99.5065
572 | 99.41 | 99.631 | 99.5205
573 | 99.439 | 99.641 | 99.54
574 | 99.436 | 99.635 | 99.5355
575 | 99.399 | 99.62 | 99.5095
576 | 99.337 | 99.601 | 99.469
577 | 99.373 | 99.613 | 99.493
578 | 99.397 | 99.614 | 99.5055
579 | 99.383 | 99.613 | 99.498
580 | 99.408 | 99.585 | 99.4965
581 | 99.357 | 99.598 | 99.4775
582 | 99.379 | 99.584 | 99.4815
583 | 99.31 | 99.602 | 99.456
584 | 99.369 | 99.603 | 99.486
585 | 99.426 | 99.611 | 99.5185
586 | 99.421 | 99.626 | 99.5235
587 | 99.37 | 99.633 | 99.5015
588 | 99.349 | 99.619 | 99.484
589 | 99.371 | 99.621 | 99.496
590 | 99.409 | 99.643 | 99.526
591 | 99.439 | 99.655 | 99.547
592 | 99.469 | 99.656 | 99.5625
593 | 99.417 | 99.634 | 99.5255
594 | 99.363 | 99.612 | 99.4875
595 | 99.338 | 99.625 | 99.4815
596 | 99.424 | 99.628 | 99.526
597 | 99.396 | 99.639 | 99.5175
598 | 99.43 | 99.635 | 99.5325
599 | 99.43 | 99.627 | 99.5285
600 | 99.368 | 99.618 | 99.493
601 | 99.297 | 99.604 | 99.4505
602 | 99.401 | 99.611 | 99.506
603 | 99.437 | 99.64 | 99.5385
604 | 99.451 | 99.625 | 99.538
605 | 99.404 | 99.602 | 99.503
606 | 99.404 | 99.6 | 99.502
607 | 99.32 | 99.597 | 99.4585
608 | 99.425 | 99.6 | 99.5125
609 | 99.401 | 99.601 | 99.501
610 | 99.471 | 99.612 | 99.5415
611 | 99.378 | 99.6 | 99.489
612 | 99.381 | 99.602 | 99.4915
613 | 99.36 | 99.607 | 99.4835
614 | 99.323 | 99.589 | 99.456
615 | 99.462 | 99.592 | 99.527
616 | 99.45 | 99.593 | 99.5215
617 | 99.396 | 99.588 | 99.492
618 | 99.333 | 99.584 | 99.4585
619 | 99.339 | 99.555 | 99.447
620 | 99.342 | 99.573 | 99.4575
621 | 99.367 | 99.573 | 99.47
622 | 99.398 | 99.557 | 99.4775
623 | 99.394 | 99.555 | 99.4745
624 | 99.276 | 99.537 | 99.4065
625 | 99.319 | 99.528 | 99.4235
626 | 99.321 | 99.518 | 99.4195
627 | 99.316 | 99.533 | 99.4245
628 | 99.355 | 99.517 | 99.436
629 | 99.307 | 99.516 | 99.4115
630 | 99.264 | 99.512 | 99.388
631 | 99.299 | 99.507 | 99.403
632 | 99.261 | 99.47 | 99.3655
633 | 99.282 | 99.501 | 99.3915
634 | 99.338 | 99.499 | 99.4185
635 | 99.309 | 99.495 | 99.402
636 | 99.289 | 99.504 | 99.3965
637 | 99.246 | 99.502 | 99.374
638 | 99.266 | 99.474 | 99.37
639 | 99.353 | 99.506 | 99.4295
640 | 99.335 | 99.521 | 99.428
641 | 99.351 | 99.537 | 99.444
642 | 99.354 | 99.516 | 99.435
643 | 99.249 | 99.511 | 99.38
644 | 99.306 | 99.519 | 99.4125
645 | 99.302 | 99.532 | 99.417
646 | 99.353 | 99.529 | 99.441
647 | 99.37 | 99.534 | 99.452
648 | 99.343 | 99.55 | 99.4465
649 | 99.315 | 99.531 | 99.423
650 | 99.331 | 99.53 | 99.4305
651 | 99.309 | 99.528 | 99.4185
652 | 99.361 | 99.556 | 99.4585
653 | 99.357 | 99.552 | 99.4545
654 | 99.329 | 99.539 | 99.434
655 | 99.33 | 99.531 | 99.4305
656 | 99.308 | 99.537 | 99.4225
657 | 99.335 | 99.528 | 99.4315
658 | 99.338 | 99.529 | 99.4335
659 | 99.37 | 99.536 | 99.453
660 | 99.309 | 99.535 | 99.422
661 | 99.272 | 99.513 | 99.3925
662 | 99.296 | 99.5 | 99.398
663 | 99.322 | 99.504 | 99.413
664 | 99.28 | 99.497 | 99.3885
665 | 99.301 | 99.505 | 99.403
666 | 99.271 | 99.482 | 99.3765
667 | 99.228 | 99.483 | 99.3555
668 | 99.248 | 99.451 | 99.3495
669 | 99.212 | 99.464 | 99.338
670 | 99.275 | 99.479 | 99.377
671 | 99.342 | 99.493 | 99.4175
672 | 99.27 | 99.487 | 99.3785
673 | 99.274 | 99.47 | 99.372
674 | 99.258 | 99.486 | 99.372
675 | 99.268 | 99.491 | 99.3795
676 | 99.314 | 99.502 | 99.408
677 | 99.332 | 99.533 | 99.4325
678 | 99.258 | 99.536 | 99.397
679 | 99.366 | 99.521 | 99.4435
680 | 99.301 | 99.513 | 99.407
681 | 99.329 | 99.523 | 99.426
682 | 99.325 | 99.551 | 99.438
683 | 99.328 | 99.571 | 99.4495
684 | 99.342 | 99.581 | 99.4615
685 | 99.299 | 99.569 | 99.434
686 | 99.3 | 99.553 | 99.4265
687 | 99.316 | 99.556 | 99.436
688 | 99.365 | 99.585 | 99.475
689 | 99.358 | 99.596 | 99.477
690 | 99.339 | 99.598 | 99.4685
691 | 99.33 | 99.579 | 99.4545
692 | 99.344 | 99.553 | 99.4485
693 | 99.358 | 99.564 | 99.461
694 | 99.37 | 99.589 | 99.4795
695 | 99.434 | 99.604 | 99.519
696 | 99.327 | 99.604 | 99.4655
697 | 99.278 | 99.609 | 99.4435
698 | 99.331 | 99.576 | 99.4535
699 | 99.28 | 99.579 | 99.4295
700 | 99.389 | 99.59 | 99.4895
701 | 99.362 | 99.612 | 99.487
702 | 99.349 | 99.613 | 99.481
703 | 99.36 | 99.599 | 99.4795
704 | 99.315 | 99.567 | 99.441
705 | 99.364 | 99.553 | 99.4585
706 | 99.295 | 99.576 | 99.4355
707 | 99.331 | 99.605 | 99.468
708 | 99.367 | 99.604 | 99.4855
709 | 99.305 | 99.578 | 99.4415
710 | 99.275 | 99.556 | 99.4155
711 | 99.334 | 99.567 | 99.4505
712 | 99.304 | 99.591 | 99.4475
713 | 99.348 | 99.593 | 99.4705
714 | 99.318 | 99.593 | 99.4555
715 | 99.391 | 99.564 | 99.4775
716 | 99.266 | 99.534 | 99.4
717 | 99.306 | 99.554 | 99.43
718 | 99.37 | 99.566 | 99.468
719 | 99.257 | 99.565 | 99.411
720 | 99.324 | 99.531 | 99.4275
721 | 99.336 | 99.515 | 99.4255
722 | 99.314 | 99.558 | 99.436
723 | 99.307 | 99.538 | 99.4225
724 | 99.31 | 99.53 | 99.42
725 | 99.278 | 99.526 | 99.402
726 | 99.293 | 99.506 | 99.3995
727 | 99.285 | 99.511 | 99.398
728 | 99.315 | 99.542 | 99.4285
729 | 99.297 | 99.517 | 99.407
730 | 99.315 | 99.566 | 99.4405
731 | 99.297 | 99.494 | 99.3955
732 | 99.284 | 99.543 | 99.4135
733 | 99.303 | 99.539 | 99.421
734 | 99.315 | 99.537 | 99.426
735 | 99.335 | 99.543 | 99.439
736 | 99.319 | 99.566 | 99.4425
737 | 99.297 | 99.592 | 99.4445
738 | 99.294 | 99.588 | 99.441
739 | 99.312 | 99.566 | 99.439
740 | 99.319 | 99.556 | 99.4375
741 | 99.332 | 99.579 | 99.4555
742 | 99.323 | 99.59 | 99.4565
743 | 99.346 | 99.581 | 99.4635
744 | 99.289 | 99.576 | 99.4325
745 | 99.307 | 99.56 | 99.4335
746 | 99.332 | 99.567 | 99.4495
747 | 99.346 | 99.577 | 99.4615
748 | 99.313 | 99.602 | 99.4575
749 | 99.295 | 99.56 | 99.4275
750 | 99.289 | 99.589 | 99.439