## PBS22-935-SP
Wavelength | RS1 | RS2 | RS3 | RS4
nm | % | % | % | %
1035 | 0.6635587811 | 1.185184479 | 0.5598870516 | 0.6167145967
1034 | 0.6509571075 | 1.170014739 | 0.5481678247 | 0.6043225527
1033 | 0.639020443 | 1.155601621 | 0.5371390581 | 0.5930771232
1032 | 0.6274290681 | 1.141209841 | 0.5261799693 | 0.5816377401 | PBS22-935-SP Polarizing Beamsplitting Cube Reflection of PBS22-935-SP This file indicates a typical data and there may be differences between product batches. If you have any questions, please contact LBTEK Technical Support. To quote this data, please indicate that the data source is from LBTEK.
1031 | 0.6156302691 | 1.126978517 | 0.5151311755 | 0.5702175498
1030 | 0.6039726734 | 1.112832546 | 0.5042770505 | 0.5590535402
1029 | 0.5922665 | 1.098143101 | 0.4934820235 | 0.5474578142
1028 | 0.5805722475 | 1.084091425 | 0.4829522669 | 0.5364704132
1027 | 0.569237113 | 1.069784164 | 0.4721318483 | 0.5255983472
1026 | 0.557756722 | 1.05553925 | 0.4613128901 | 0.5142986774
1025 | 0.546445787 | 1.0415169 | 0.4510801733 | 0.503592968
1024 | 0.5353016853 | 1.027635336 | 0.440867424 | 0.4929099679
1023 | 0.5238623619 | 1.013088822 | 0.4301873446 | 0.4818561375
1022 | 0.5129962564 | 0.999328196 | 0.4203840196 | 0.4714550078 | LBTEK Mall：www.lbtek.com Tel：400-060-6986 LBTEK Technical Support E-mail：service@lbtek.com
1021 | 0.501996994 | 0.9853363037 | 0.4101158679 | 0.4609139562
1020 | 0.4908666015 | 0.9712280035 | 0.4000082016 | 0.450122118
1019 | 0.480291903 | 0.9575494528 | 0.3902367651 | 0.4398084283
1018 | 0.4698121846 | 0.9440122843 | 0.3805876374 | 0.4298424423
1017 | 0.4586318433 | 0.9298790097 | 0.3705638051 | 0.4192242026
1016 | 0.4483715296 | 0.9160580039 | 0.3609367013 | 0.4092611372
1015 | 0.4376917481 | 0.9025083184 | 0.351328969 | 0.3990181386
1014 | 0.4272750616 | 0.8889062405 | 0.3420451581 | 0.3891097009
1013 | 0.4168367088 | 0.8754991889 | 0.332562089 | 0.3792659342
1012 | 0.4064937234 | 0.8618038893 | 0.323348999 | 0.3695007563
1011 | 0.3964474797 | 0.8483504653 | 0.3144246936 | 0.3599321842
1010 | 0.3866820931 | 0.8349269629 | 0.3051203489 | 0.3501877785
1009 | 0.3764695525 | 0.821370542 | 0.2961575985 | 0.3405885398
1008 | 0.3666345775 | 0.8082476258 | 0.2874002755 | 0.3314663768
1007 | 0.3569069803 | 0.7949278951 | 0.278745383 | 0.3220765889
1006 | 0.3471855521 | 0.7815763354 | 0.2701086104 | 0.3129306734
1005 | 0.3377880156 | 0.7688553333 | 0.2616459727 | 0.3039254844
1004 | 0.3281851709 | 0.7556217313 | 0.2533917129 | 0.2947641909
1003 | 0.3188320994 | 0.742523253 | 0.2449707985 | 0.2859707177
1002 | 0.3097802699 | 0.7296850085 | 0.2367544025 | 0.2772254646
1001 | 0.3004915118 | 0.7167390585 | 0.2284903824 | 0.2685527205
1000 | 0.2918493748 | 0.7042652369 | 0.2207018435 | 0.2601816058
999 | 0.2826258242 | 0.6916751862 | 0.2129265517 | 0.2517169714
998 | 0.2737293541 | 0.6784512401 | 0.2050915658 | 0.2431761175
997 | 0.2649848461 | 0.6660245657 | 0.1975148469 | 0.235300377
996 | 0.2565466762 | 0.6536400318 | 0.1900948882 | 0.2272617817
995 | 0.2479812205 | 0.6409839392 | 0.1827816963 | 0.2191725224
994 | 0.2396225929 | 0.6287386417 | 0.1755626351 | 0.2114907205
993 | 0.2313015461 | 0.6166210771 | 0.1687285304 | 0.2036553323
992 | 0.2230917066 | 0.60410887 | 0.161493808 | 0.1959504336
991 | 0.2153142095 | 0.5920108557 | 0.1547192037 | 0.1886038482
990 | 0.207342416 | 0.5800081491 | 0.1479733437 | 0.1813064963
989 | 0.1994332522 | 0.5680683255 | 0.1413228065 | 0.1738327593
988 | 0.191738531 | 0.5559558272 | 0.1349470913 | 0.1667471975
987 | 0.1840802729 | 0.543989718 | 0.1285505444 | 0.159945637
986 | 0.17676422 | 0.5323498249 | 0.1224713176 | 0.1530494541
985 | 0.16955778 | 0.520462513 | 0.1163754836 | 0.1462416947
984 | 0.1621888876 | 0.5087316036 | 0.1102588698 | 0.1398212463
983 | 0.1555395424 | 0.4972850084 | 0.1044732854 | 0.1334616542
982 | 0.1483921558 | 0.4857377112 | 0.09897694737 | 0.127014637
981 | 0.1417109668 | 0.4742966592 | 0.09374899417 | 0.1208947971
980 | 0.1350504756 | 0.4631711543 | 0.08830402792 | 0.1149116531
979 | 0.1284819841 | 0.4519346058 | 0.08312243968 | 0.1093257666
978 | 0.1224230975 | 0.4410403669 | 0.07806158066 | 0.1034311056
977 | 0.116198197 | 0.4301804602 | 0.07342604548 | 0.09770400077
976 | 0.1101752371 | 0.4192175269 | 0.06856129318 | 0.09232678264
975 | 0.104472056 | 0.4085635245 | 0.06419679523 | 0.08712967485
974 | 0.09862168133 | 0.3978046179 | 0.06014670432 | 0.08243684471
973 | 0.09298217297 | 0.3868580461 | 0.05548943207 | 0.07715844363
972 | 0.08761413395 | 0.37684834 | 0.051464919 | 0.07216540724
971 | 0.08221681416 | 0.3666338623 | 0.04733867943 | 0.06744670123
970 | 0.07708011568 | 0.3561574519 | 0.04387231544 | 0.06318934262
969 | 0.07199925929 | 0.3459175229 | 0.04038961604 | 0.05891089514
968 | 0.06745265424 | 0.3361089528 | 0.03698523343 | 0.05491541326
967 | 0.0625897944 | 0.3259581625 | 0.03392779827 | 0.05065518245
966 | 0.0580914095 | 0.3164947629 | 0.03079000488 | 0.0469411239
965 | 0.05379315093 | 0.3066219985 | 0.02802398242 | 0.04333896935
964 | 0.05000757053 | 0.2969920337 | 0.02531627752 | 0.03983280435
963 | 0.04599158466 | 0.2878358364 | 0.02279209532 | 0.03652268276
962 | 0.04205322638 | 0.2783820331 | 0.02052673325 | 0.03331824392
961 | 0.03834131733 | 0.2692919672 | 0.01838333905 | 0.03052986786
960 | 0.03506338596 | 0.2604313195 | 0.01666116714 | 0.02777277306
959 | 0.03165020794 | 0.2513479888 | 0.01480235625 | 0.02515238523
958 | 0.028711522 | 0.2427208871 | 0.01312769763 | 0.0228313636
957 | 0.02544680052 | 0.2339784801 | 0.01167482603 | 0.02088107541
956 | 0.0229974594 | 0.2255230248 | 0.01059006434 | 0.01831735112
955 | 0.02048902027 | 0.2169901282 | 0.009321822785 | 0.01666947268
954 | 0.01784849539 | 0.2083547711 | 0.00866614189 | 0.01472235192
953 | 0.01584548317 | 0.2006406933 | 0.008101230487 | 0.0134037314
952 | 0.01401718333 | 0.1925089359 | 0.007700439077 | 0.01252979692
951 | 0.01216836553 | 0.1847801059 | 0.007624141406 | 0.01111270674
950 | 0.01035125181 | 0.1768917441 | 0.007623883896 | 0.01040543243
949 | 0.008772013709 | 0.1698539853 | 0.00781414099 | 0.009430412203
948 | 0.007330917288 | 0.1617346406 | 0.008253661916 | 0.009398244321
947 | 0.006485744379 | 0.1549550444 | 0.008903894573 | 0.008572836407
946 | 0.005498486105 | 0.1476729214 | 0.009256469086 | 0.008798858151
945 | 0.004936993122 | 0.1404803693 | 0.0108068455 | 0.008909024298
944 | 0.004582853988 | 0.1337209642 | 0.0117928572 | 0.009271789342
943 | 0.004512820859 | 0.126470238 | 0.01344296802 | 0.009581874125
942 | 0.004436144605 | 0.1201884598 | 0.01518516615 | 0.01065130532
941 | 0.004507425707 | 0.1138263643 | 0.01715034619 | 0.01127140317
940 | 0.004795648158 | 0.1073375493 | 0.01905892976 | 0.01248014998
939 | 0.00582355028 | 0.1016518325 | 0.02146038413 | 0.01399290469
938 | 0.006430936512 | 0.09567450732 | 0.02398598194 | 0.01561488211
937 | 0.007003262639 | 0.08999150246 | 0.02681016363 | 0.01732543856
936 | 0.008738311008 | 0.08420812339 | 0.02970069833 | 0.0197718069
935 | 0.009959741496 | 0.07858306915 | 0.03287370503 | 0.02194920555
934 | 0.01143967267 | 0.07395995408 | 0.03684106842 | 0.02425967343
933 | 0.01411521528 | 0.06869565696 | 0.04027983919 | 0.02694136277
932 | 0.01561325043 | 0.06339194626 | 0.04418196902 | 0.03063333593
931 | 0.01828639209 | 0.05888877809 | 0.04931557178 | 0.0333740674
930 | 0.02135034651 | 0.05458080396 | 0.05294357985 | 0.0369633846
929 | 0.02388002537 | 0.0500703752 | 0.0574773699 | 0.04081282765
928 | 0.02752167732 | 0.04625881836 | 0.06286303699 | 0.04445685074
927 | 0.02999406494 | 0.04184972495 | 0.06791011244 | 0.04876186326
926 | 0.03361338004 | 0.03773771599 | 0.07421634346 | 0.05375740677
925 | 0.03736499697 | 0.034592852 | 0.07954204828 | 0.05805945396
924 | 0.04190678149 | 0.03124960698 | 0.08518563956 | 0.06297307462
923 | 0.04607656971 | 0.0278554298 | 0.09178854525 | 0.06830791384
922 | 0.0508002229 | 0.02510547265 | 0.09793370217 | 0.07343184948
921 | 0.05514957756 | 0.02198476344 | 0.1049782261 | 0.07937953621
920 | 0.06073787808 | 0.01964948885 | 0.1115900129 | 0.0855435431
919 | 0.06551682204 | 0.01668252237 | 0.1190713346 | 0.09154091775
918 | 0.07163853198 | 0.0149559211 | 0.1270929575 | 0.0980681777
917 | 0.07699237764 | 0.01264856011 | 0.1346106827 | 0.104669176
916 | 0.08289582282 | 0.01114492863 | 0.1424142569 | 0.1112343967
915 | 0.0895550102 | 0.009132624604 | 0.1508446485 | 0.1187257841
914 | 0.09685955197 | 0.007895905524 | 0.1597843319 | 0.1264173239
913 | 0.1032869667 | 0.006588170305 | 0.1684162468 | 0.134889394
912 | 0.1104392335 | 0.005531764124 | 0.1782013625 | 0.142531991
911 | 0.1178070903 | 0.00515476102 | 0.188296482 | 0.1518833786
910 | 0.1250733286 | 0.004408133216 | 0.1972334683 | 0.1594005972
909 | 0.1333741546 | 0.004400271922 | 0.2070530951 | 0.1687327474
908 | 0.1421011686 | 0.00385881355 | 0.2180093229 | 0.1781918257
907 | 0.1511779875 | 0.004062242806 | 0.2288646549 | 0.1875735223
906 | 0.1596780866 | 0.00477960147 | 0.2399762124 | 0.1974584013
905 | 0.1684845835 | 0.005163973663 | 0.2510297 | 0.2071338445
904 | 0.1780396849 | 0.005293837748 | 0.2624043226 | 0.2169821709
903 | 0.1871671528 | 0.007370053791 | 0.2742205262 | 0.2281301618
902 | 0.1977245063 | 0.008151246235 | 0.2868106067 | 0.2394366264
901 | 0.2077516913 | 0.009528997354 | 0.2991906703 | 0.2516499758
900 | 0.2184366137 | 0.01166364178 | 0.3116550744 | 0.2627147436
899 | 0.2305178642 | 0.01312867273 | 0.3251733184 | 0.2739188969
898 | 0.2412988096 | 0.01670799032 | 0.338706553 | 0.2872754335
897 | 0.252274245 | 0.01888111606 | 0.3529233038 | 0.2994709313
896 | 0.2645203173 | 0.02168344893 | 0.3668004274 | 0.3116828203
895 | 0.2763482332 | 0.02507128194 | 0.3819718957 | 0.3268235326
894 | 0.2889142334 | 0.0284539368 | 0.3965063989 | 0.3397524357
893 | 0.3017534018 | 0.03193118051 | 0.4110540748 | 0.3527939916
892 | 0.316034019 | 0.03483308479 | 0.4261822999 | 0.3677426875
891 | 0.3282212317 | 0.03988639638 | 0.4422402978 | 0.3817227483
890 | 0.3426121771 | 0.04371988773 | 0.4580516815 | 0.3957843781
889 | 0.3565767705 | 0.04864085838 | 0.47484833 | 0.4119071662
888 | 0.371797353 | 0.05307578668 | 0.4913253188 | 0.4293085635
887 | 0.3858133256 | 0.05888345838 | 0.5090092421 | 0.4431795776
886 | 0.4009646773 | 0.0651525408 | 0.5279624462 | 0.4587695599
885 | 0.4160839915 | 0.07003281265 | 0.544126153 | 0.4752119184
884 | 0.431393832 | 0.07724101096 | 0.5623633265 | 0.4932364821
883 | 0.4485650063 | 0.08324258775 | 0.5815944672 | 0.5102713108
882 | 0.4638173282 | 0.09022917598 | 0.5998019576 | 0.5282918215
881 | 0.4814287126 | 0.09651707113 | 0.6199421287 | 0.5466229916
880 | 0.4981141686 | 0.1047101021 | 0.6388729215 | 0.5642324686
879 | 0.51653409 | 0.1105622873 | 0.6586762071 | 0.5830242634
878 | 0.5332697034 | 0.1189915016 | 0.6780147552 | 0.6008219719
877 | 0.5515032411 | 0.1256690919 | 0.6990706921 | 0.6205512285
876 | 0.5723430514 | 0.1352208257 | 0.7191931009 | 0.6406707168
875 | 0.5895339847 | 0.1448278725 | 0.740411222 | 0.6603288054
874 | 0.6082251072 | 0.1514769346 | 0.7618319988 | 0.680459559
873 | 0.6263203621 | 0.1617235243 | 0.7860685587 | 0.7011773586
872 | 0.6477778554 | 0.1709611863 | 0.8076162338 | 0.7219212651
871 | 0.6676390767 | 0.1817509085 | 0.8295837045 | 0.7430267334
870 | 0.6890585423 | 0.193978548 | 0.854191184 | 0.7671778202
869 | 0.708589673 | 0.2025746256 | 0.8768129945 | 0.7861936688
868 | 0.7322514057 | 0.2129277289 | 0.9015671015 | 0.808596313
867 | 0.7528487444 | 0.225757733 | 0.926915288 | 0.8321995139
866 | 0.774184823 | 0.2370479703 | 0.9506727457 | 0.8564396501
865 | 0.7964541912 | 0.2486738563 | 0.9760909677 | 0.8806384206
864 | 0.821480453 | 0.2597904801 | 1.002759099 | 0.9036650062
863 | 0.8452377319 | 0.2738981545 | 1.027801037 | 0.9295056462
862 | 0.8687229753 | 0.2867434025 | 1.052953243 | 0.9545791745
861 | 0.8932678699 | 0.2990564108 | 1.081093669 | 0.9783837199
860 | 0.9175265431 | 0.3140603304 | 1.106651902 | 1.005559564
859 | 0.9444018006 | 0.3277576864 | 1.135262728 | 1.031936288
858 | 0.9666583538 | 0.3417562246 | 1.164295793 | 1.05704248
857 | 0.9947972298 | 0.3586570919 | 1.193852305 | 1.086097598
856 | 1.018772364 | 0.3716225028 | 1.221696734 | 1.116377115
855 | 1.04720521 | 0.3868027031 | 1.247429371 | 1.140269995
854 | 1.074644923 | 0.4026224017 | 1.279305577 | 1.168971181
853 | 1.101413369 | 0.4193668664 | 1.313928246 | 1.198275924
852 | 1.130363584 | 0.4341744483 | 1.338738203 | 1.22573185
851 | 1.158971667 | 0.450443536 | 1.372726202 | 1.256991267
850 | 1.185302138 | 0.4700444639 | 1.402887821 | 1.283460855
849 | 1.215433836 | 0.4894484282 | 1.433861852 | 1.31767714
848 | 1.247804284 | 0.5052437782 | 1.466907859 | 1.343970895
847 | 1.274204731 | 0.5232053399 | 1.496500015 | 1.378077507
846 | 1.30672133 | 0.5424770713 | 1.533146739 | 1.410343409
845 | 1.334222794 | 0.5629014969 | 1.568639874 | 1.442804456
844 | 1.367453337 | 0.5817891359 | 1.599540234 | 1.474141717
843 | 1.398226857 | 0.6059400439 | 1.636098504 | 1.503696203
842 | 1.426935673 | 0.6190394759 | 1.667352438 | 1.540644526
841 | 1.46067977 | 0.6443125606 | 1.702165008 | 1.573829532
840 | 1.497170568 | 0.6624213457 | 1.739946723 | 1.609947562
839 | 1.530783892 | 0.685505867 | 1.774891973 | 1.645047188
838 | 1.558533788 | 0.7089060545 | 1.811950326 | 1.678538084
837 | 1.597479701 | 0.7282271981 | 1.851813555 | 1.712346435
836 | 1.632735848 | 0.7574211955 | 1.888626099 | 1.750666618
835 | 1.66718626 | 0.7767303586 | 1.92907548 | 1.783677578