## Sheet1
Wavelength | Transmission
(nm) | (%)
300 | 0
300.5 | -0.001
301 | -0.001
301.5 | 0
302 | 0
302.5 | 0.002 | Product Coated Data The Transmission of 750 nm Shortpass Filter This file indicates a typical data and there may be differences between product batches. If you have any questions, please contact LBTEK Technical Support. To quote this data, please indicate that the data source is from LBTEK.
303 | 0.001
303.5 | 0.001
304 | 0.001
304.5 | 0.002
305 | 0.001
305.5 | 0.002
306 | 0.002
306.5 | 0.002
307 | 0
307.5 | 0
308 | 0.001 | LBTEK Mall：www.lbtek.com
308.5 | 0.001 | Tel：0731-84165699
309 | 0.001 | LBTEK Technical Support E-mail：service@lbtek.com
309.5 | 0.002
310 | 0.001
310.5 | 0.001
311 | 0.001
311.5 | 0.001
312 | 0
312.5 | 0.001
313 | 0.001
313.5 | 0.001
314 | 0.001
314.5 | 0.001
315 | 0.001
315.5 | 0.001
316 | 0
316.5 | 0.001
317 | 0.001
317.5 | 0.001
318 | 0.002
318.5 | 0.002
319 | 0.001
319.5 | 0.001
320 | 0.002
320.5 | 0.001
321 | 0
321.5 | 0.001
322 | 0.002
322.5 | 0.001
323 | 0.002
323.5 | 0.001
324 | 0.001
324.5 | 0.001
325 | 0.001
325.5 | 0
326 | 0.001
326.5 | 0.001
327 | 0.001
327.5 | 0
328 | 0
328.5 | 0
329 | 0
329.5 | 0.001
330 | 0.001
330.5 | 0.001
331 | 0.001
331.5 | 0.001
332 | 0.001
332.5 | 0.001
333 | 0.001
333.5 | 0
334 | 0
334.5 | 0
335 | 0
335.5 | 0.001
336 | 0.001
336.5 | 0.001
337 | 0.001
337.5 | 0.001
338 | 0.001
338.5 | 0.001
339 | 0.002
339.5 | 0.003
340 | 0.004
340.5 | 0.004
341 | 0.003
341.5 | 0.004
342 | 0.005
342.5 | 0.008
343 | 0.012
343.5 | 0.02
344 | 0.03
344.5 | 0.046
345 | 0.067
345.5 | 0.101
346 | 0.145
346.5 | 0.205
347 | 0.28
347.5 | 0.384
348 | 0.508
348.5 | 0.675
349 | 0.88
349.5 | 1.146
350 | 1.45
350.5 | 1.828
351 | 2.24
351.5 | 2.735
352 | 3.293
352.5 | 3.971
353 | 4.721
353.5 | 5.621
354 | 6.57
354.5 | 7.646
355 | 8.765
355.5 | 10.063
356 | 11.411
356.5 | 12.966
357 | 14.572
357.5 | 16.314
358 | 17.956
358.5 | 19.739
359 | 21.506
359.5 | 23.411
360 | 25.271
360.5 | 27.316
361 | 29.353
361.5 | 31.426
362 | 33.397
362.5 | 35.447
363 | 37.483
363.5 | 39.504
364 | 41.564
364.5 | 43.564
365 | 45.615
365.5 | 47.591
366 | 49.54
366.5 | 51.353
367 | 53.452
367.5 | 55.482
368 | 57.621
368.5 | 59.765
369 | 62.009
369.5 | 64.09
370 | 66.066
370.5 | 67.804
371 | 69.496
371.5 | 70.988
372 | 72.333
372.5 | 73.546
373 | 74.708
373.5 | 75.665
374 | 76.551
374.5 | 77.296
375 | 78.044
375.5 | 78.763
376 | 79.588
376.5 | 80.448
377 | 81.441
377.5 | 82.423
378 | 83.445
378.5 | 84.373
379 | 85.259
379.5 | 85.953
380 | 86.544
380.5 | 87.102
381 | 87.549
381.5 | 87.909
382 | 88.278
382.5 | 88.707
383 | 89.002
383.5 | 89.279
384 | 89.605
384.5 | 89.854
385 | 90.014
385.5 | 90.254
386 | 90.544
386.5 | 90.759
387 | 91.032
387.5 | 91.321
388 | 91.53
388.5 | 91.761
389 | 91.926
389.5 | 92.085
390 | 92.244
390.5 | 92.412
391 | 92.534
391.5 | 92.648
392 | 92.823
392.5 | 92.92
393 | 93.02
393.5 | 93.181
394 | 93.339
394.5 | 93.388
395 | 93.529
395.5 | 93.614
396 | 93.707
396.5 | 93.665
397 | 93.65
397.5 | 93.631
398 | 93.669
398.5 | 93.601
399 | 93.771
399.5 | 93.891
400 | 93.917
400.5 | 94.009
401 | 94.076
401.5 | 94.081
402 | 94.121
402.5 | 94.183
403 | 94.192
403.5 | 94.211
404 | 94.2
404.5 | 94.21
405 | 94.221
405.5 | 94.218
406 | 94.289
406.5 | 94.306
407 | 94.338
407.5 | 94.343
408 | 94.336
408.5 | 94.205
409 | 94.17
409.5 | 94.172
410 | 94.208
410.5 | 94.275
411 | 94.352
411.5 | 94.446
412 | 94.515
412.5 | 94.587
413 | 94.609
413.5 | 94.703
414 | 94.752
414.5 | 94.665
415 | 94.637
415.5 | 94.641
416 | 94.677
416.5 | 94.661
417 | 94.69
417.5 | 94.741
418 | 94.751
418.5 | 94.741
419 | 94.783
419.5 | 94.803
420 | 94.789
420.5 | 94.778
421 | 94.775
421.5 | 94.779
422 | 94.843
422.5 | 94.849
423 | 94.865
423.5 | 94.867
424 | 94.849
424.5 | 94.875
425 | 94.928
425.5 | 94.94
426 | 95.023
426.5 | 95.072
427 | 95.102
427.5 | 95.075
428 | 95.086
428.5 | 95.032
429 | 95.023
429.5 | 94.922
430 | 94.875
430.5 | 94.783
431 | 94.74
431.5 | 94.655
432 | 94.674
432.5 | 94.655
433 | 94.777
433.5 | 94.751
434 | 94.917
434.5 | 94.892
435 | 94.95
435.5 | 94.853
436 | 94.768
436.5 | 94.452
437 | 94.172
437.5 | 93.799
438 | 93.43
438.5 | 93.031
439 | 92.608
439.5 | 92.299
440 | 91.948
440.5 | 91.556
441 | 91.19
441.5 | 90.942
442 | 90.659
442.5 | 90.505
443 | 90.488
443.5 | 90.558
444 | 90.662
444.5 | 90.831
445 | 90.981
445.5 | 91.135
446 | 91.318
446.5 | 91.492
447 | 91.765
447.5 | 92.031
448 | 92.291
448.5 | 92.578
449 | 92.882
449.5 | 93.111
450 | 93.335
450.5 | 93.556
451 | 93.688
451.5 | 93.794
452 | 93.848
452.5 | 93.939
453 | 93.943
453.5 | 94.007
454 | 94.17
454.5 | 94.324
455 | 94.458
455.5 | 94.63
456 | 94.71
456.5 | 94.728
457 | 94.763
457.5 | 94.834
458 | 94.901
458.5 | 94.99
459 | 95.046
459.5 | 95.109
460 | 95.099
460.5 | 95.046
461 | 94.942
461.5 | 94.822
462 | 94.588
462.5 | 94.392
463 | 94.214
463.5 | 94.129
464 | 94.046
464.5 | 94.068
465 | 94.131
465.5 | 94.268
466 | 94.389
466.5 | 94.581
467 | 94.744
467.5 | 94.87
468 | 94.993
468.5 | 95.092
469 | 95.139
469.5 | 95.15
470 | 95.128
470.5 | 95.02
471 | 94.876
471.5 | 94.726
472 | 94.534
472.5 | 94.267
473 | 94.033
473.5 | 93.879
474 | 93.715
474.5 | 93.606
475 | 93.613
475.5 | 93.658
476 | 93.748
476.5 | 93.897
477 | 94.174
477.5 | 94.415
478 | 94.694
478.5 | 94.873
479 | 95.013
479.5 | 95.038
480 | 95.036
480.5 | 94.913
481 | 94.77
481.5 | 94.571
482 | 94.327
482.5 | 94.068
483 | 93.807
483.5 | 93.531
484 | 93.358
484.5 | 93.167
485 | 93.043
485.5 | 93.016
486 | 93.094
486.5 | 93.163
487 | 93.397
487.5 | 93.698
488 | 93.988
488.5 | 94.324
489 | 94.63
489.5 | 94.907
490 | 95.097
490.5 | 95.195
491 | 95.136
491.5 | 95.074
492 | 94.926
492.5 | 94.778
493 | 94.638
493.5 | 94.555
494 | 94.356
494.5 | 94.126
495 | 93.902
495.5 | 93.751
496 | 93.649
496.5 | 93.639
497 | 93.706
497.5 | 93.879
498 | 94.089
498.5 | 94.258
499 | 94.44
499.5 | 94.682
500 | 94.754
500.5 | 94.978
501 | 95.07
501.5 | 95.143
502 | 95.131
502.5 | 95.102
503 | 94.851
503.5 | 94.676
504 | 94.412
504.5 | 94.198
505 | 94.044
505.5 | 93.898
506 | 93.668
506.5 | 93.592
507 | 93.49
507.5 | 93.407
508 | 93.42
508.5 | 93.613
509 | 93.724
509.5 | 93.892
510 | 94.115
510.5 | 94.36
511 | 94.544
511.5 | 94.756
512 | 94.956
512.5 | 95.049
513 | 95.24
513.5 | 95.259
514 | 95.264
514.5 | 95.237
515 | 95.136
515.5 | 94.925
516 | 94.787
516.5 | 94.644
517 | 94.411
517.5 | 94.298
518 | 94.008
518.5 | 93.877
519 | 93.755
519.5 | 93.725
520 | 93.701
520.5 | 93.87
521 | 94.047
521.5 | 94.225
522 | 94.397
522.5 | 94.49
523 | 94.675
523.5 | 94.827
524 | 94.939
524.5 | 95.02
525 | 95.269
525.5 | 95.325
526 | 95.316
526.5 | 95.357
527 | 95.337
527.5 | 95.142
528 | 95.128
528.5 | 94.982
529 | 94.8
529.5 | 94.654
530 | 94.468
530.5 | 94.238
531 | 94.143
531.5 | 94.079
532 | 94.057
532.5 | 94.144
533 | 94.114
533.5 | 94.199
534 | 94.275
534.5 | 94.336
535 | 94.468
535.5 | 94.56
536 | 94.627
536.5 | 94.703
537 | 94.856
537.5 | 94.982
538 | 95.198
538.5 | 95.321
539 | 95.358
539.5 | 95.316
540 | 95.239
540.5 | 95.083
541 | 94.953
541.5 | 94.832
542 | 94.673
542.5 | 94.537
543 | 94.392
543.5 | 94.204
544 | 94.078
544.5 | 93.994
545 | 93.885
545.5 | 93.896
546 | 93.919
546.5 | 94.009
547 | 94.14
547.5 | 94.296
548 | 94.402
548.5 | 94.549
549 | 94.72
549.5 | 94.897
550 | 95.079
550.5 | 95.181
551 | 95.362
551.5 | 95.428
552 | 95.459
552.5 | 95.508
553 | 95.46
553.5 | 95.444
554 | 95.377
554.5 | 95.247
555 | 95.091
555.5 | 95.065
556 | 94.927
556.5 | 94.814
557 | 94.674
557.5 | 94.525
558 | 94.38
558.5 | 94.228
559 | 94.107
559.5 | 94.078
560 | 94.046
560.5 | 94.019
561 | 94.081
561.5 | 94.18
562 | 94.268
562.5 | 94.358
563 | 94.455
563.5 | 94.539
564 | 94.611
564.5 | 94.697
565 | 94.835
565.5 | 94.973
566 | 95.054
566.5 | 95.12
567 | 95.159
567.5 | 95.198
568 | 95.113
568.5 | 95.079
569 | 95.031
569.5 | 95.023
570 | 94.934
570.5 | 94.888
571 | 94.789
571.5 | 94.715
572 | 94.605
572.5 | 94.491
573 | 94.377
573.5 | 94.302
574 | 94.226
574.5 | 94.183
575 | 94.199
575.5 | 94.253
576 | 94.266
576.5 | 94.311
577 | 94.405
577.5 | 94.509
578 | 94.674
578.5 | 94.775
579 | 94.922
579.5 | 95.081
580 | 95.203
580.5 | 95.26
581 | 95.398
581.5 | 95.474
582 | 95.462
582.5 | 95.487
583 | 95.483
583.5 | 95.479
584 | 95.626
584.5 | 95.629
585 | 95.54
585.5 | 95.482
586 | 95.385
586.5 | 95.061
587 | 94.927
587.5 | 94.766
588 | 94.692
588.5 | 94.657
589 | 94.632
589.5 | 94.584
590 | 94.626
590.5 | 94.605
591 | 94.521
591.5 | 94.529
592 | 94.489
592.5 | 94.485
593 | 94.533
593.5 | 94.638
594 | 94.695
594.5 | 94.854
595 | 94.957
595.5 | 95.058
596 | 95.145
596.5 | 95.198
597 | 95.204
597.5 | 95.203
598 | 95.142
598.5 | 95.068
599 | 95.09
599.5 | 95.078
600 | 95.098
600.5 | 95.145
601 | 95.144
601.5 | 95.022
602 | 94.884
602.5 | 94.767
603 | 94.601
603.5 | 94.48
604 | 94.479
604.5 | 94.508
605 | 94.438
605.5 | 94.428
606 | 94.436
606.5 | 94.405
607 | 94.413
607.5 | 94.499
608 | 94.558
608.5 | 94.665
609 | 94.751
609.5 | 94.815
610 | 94.893
610.5 | 94.966
611 | 94.938
611.5 | 94.997
612 | 95.064
612.5 | 95.132
613 | 95.178
613.5 | 95.279
614 | 95.33
614.5 | 95.352
615 | 95.327
615.5 | 95.263
616 | 95.232
616.5 | 95.185
617 | 95.063
617.5 | 94.979
618 | 94.933
618.5 | 94.83
619 | 94.725
619.5 | 94.667
620 | 94.579
620.5 | 94.475
621 | 94.392
621.5 | 94.339
622 | 94.355
622.5 | 94.316
623 | 94.296
623.5 | 94.498
624 | 94.532
624.5 | 94.514
625 | 94.579
625.5 | 94.591
626 | 94.516
626.5 | 94.632
627 | 94.788
627.5 | 94.935
628 | 95.145
628.5 | 95.247
629 | 95.293
629.5 | 95.302
630 | 95.332
630.5 | 95.422
631 | 95.538
631.5 | 95.615
632 | 95.717
632.5 | 95.831
633 | 95.803
633.5 | 95.704
634 | 95.595
634.5 | 95.501
635 | 95.4
635.5 | 95.353
636 | 95.331
636.5 | 95.338
637 | 95.292
637.5 | 95.235
638 | 95.177
638.5 | 95.114
639 | 95.07
639.5 | 95.041
640 | 94.962
640.5 | 94.901
641 | 94.848
641.5 | 94.879
642 | 94.938
642.5 | 94.993
643 | 95.061
643.5 | 95.158
644 | 95.142
644.5 | 95.121
645 | 95.113
645.5 | 95.158
646 | 95.191
646.5 | 95.358
647 | 95.431
647.5 | 95.488
648 | 95.458
648.5 | 95.423
649 | 95.342
649.5 | 95.343
650 | 95.27
650.5 | 95.267
651 | 95.309
651.5 | 95.281
652 | 95.236
652.5 | 95.291
653 | 95.316
653.5 | 95.244
654 | 95.122
654.5 | 94.994
655 | 94.838
655.5 | 94.679
656 | 94.594
656.5 | 94.525
657 | 94.414
657.5 | 94.406
658 | 94.45
658.5 | 94.433
659 | 94.489
659.5 | 94.6
660 | 94.606
660.5 | 94.614
661 | 94.647
661.5 | 94.653
662 | 94.619
662.5 | 94.653
663 | 94.692
663.5 | 94.791
664 | 94.84
664.5 | 94.886
665 | 95.007
665.5 | 95.224
666 | 95.317
666.5 | 95.33
667 | 95.459
667.5 | 95.562
668 | 95.502
668.5 | 95.479
669 | 95.564
669.5 | 95.554
670 | 95.47
670.5 | 95.404
671 | 95.446
671.5 | 95.575
672 | 95.575
672.5 | 95.524
673 | 95.501
673.5 | 95.385
674 | 95.193
674.5 | 95.128
675 | 95.085
675.5 | 95.022
676 | 94.999
676.5 | 94.938
677 | 94.921
677.5 | 94.889
678 | 94.846
678.5 | 94.746
679 | 94.712
679.5 | 94.718
680 | 94.789
680.5 | 94.907
681 | 95.103
681.5 | 95.25
682 | 95.337
682.5 | 95.387
683 | 95.39
683.5 | 95.397
684 | 95.406
684.5 | 95.442
685 | 95.537
685.5 | 95.588
686 | 95.665
686.5 | 95.735
687 | 95.72
687.5 | 95.768
688 | 95.746
688.5 | 95.651
689 | 95.614
689.5 | 95.608
690 | 95.5
690.5 | 95.452
691 | 95.375
691.5 | 95.247
692 | 95.188
692.5 | 95.107
693 | 94.997
693.5 | 94.904
694 | 94.904
694.5 | 94.812
695 | 94.756
695.5 | 94.725
696 | 94.734
696.5 | 94.675
697 | 94.691
697.5 | 94.716
698 | 94.78
698.5 | 94.795
699 | 94.803
699.5 | 94.75
700 | 94.674
700.5 | 94.727
701 | 94.743
701.5 | 94.769
702 | 94.865
702.5 | 94.969
703 | 95.001
703.5 | 95.062
704 | 95.142
704.5 | 95.233
705 | 95.358
705.5 | 95.418
706 | 95.486
706.5 | 95.572
707 | 95.525
707.5 | 95.442
708 | 95.395
708.5 | 95.303
709 | 95.258
709.5 | 95.202
710 | 95.128
710.5 | 95.003
711 | 94.962
711.5 | 94.785
712 | 94.738
712.5 | 94.702
713 | 94.697
713.5 | 94.63
714 | 94.648
714.5 | 94.665
715 | 94.714
715.5 | 94.702
716 | 94.666
716.5 | 94.655
717 | 94.697
717.5 | 94.681
718 | 94.766
718.5 | 94.948
719 | 95.041
719.5 | 95.124
720 | 95.242
720.5 | 95.385
721 | 95.506
721.5 | 95.597
722 | 95.623
722.5 | 95.62
723 | 95.564
723.5 | 95.548
724 | 95.471
724.5 | 95.485
725 | 95.458
725.5 | 95.416
726 | 95.339
726.5 | 95.382
727 | 95.392
727.5 | 95.41
728 | 95.453
728.5 | 95.434
729 | 95.416
729.5 | 95.355
730 | 95.372
730.5 | 95.384
731 | 95.415
731.5 | 95.5
732 | 95.551
732.5 | 95.507
733 | 95.466
733.5 | 95.419
734 | 95.34
734.5 | 95.223
735 | 95.047
735.5 | 94.825
736 | 94.611
736.5 | 94.346
737 | 94.13
737.5 | 93.991
738 | 93.851
738.5 | 93.685
739 | 93.462
739.5 | 93.273
740 | 93.14
740.5 | 92.941
741 | 92.695
741.5 | 92.151
742 | 91.228
742.5 | 89.816
743 | 87.713
743.5 | 85.043
744 | 81.54
744.5 | 77.096
745 | 71.737
745.5 | 65.658
746 | 58.836
746.5 | 51.87
747 | 44.785
747.5 | 38.013
748 | 31.558
748.5 | 25.808
749 | 20.644
749.5 | 16.401
750 | 12.763
750.5 | 10.003
751 | 7.67
751.5 | 5.94
752 | 4.554
752.5 | 3.546
753 | 2.759
753.5 | 2.184
754 | 1.728
754.5 | 1.376
755 | 1.097
755.5 | 0.881
756 | 0.711
756.5 | 0.574
757 | 0.472
757.5 | 0.382
758 | 0.316
758.5 | 0.261
759 | 0.217
759.5 | 0.18
760 | 0.15
760.5 | 0.125
761 | 0.105
761.5 | 0.09
762 | 0.076
762.5 | 0.065
763 | 0.056
763.5 | 0.049
764 | 0.042
764.5 | 0.036
765 | 0.031
765.5 | 0.027
766 | 0.023
766.5 | 0.02
767 | 0.018
767.5 | 0.016
768 | 0.014
768.5 | 0.013
769 | 0.012
769.5 | 0.01
770 | 0.01
770.5 | 0.009
771 | 0.008
771.5 | 0.007
772 | 0.007
772.5 | 0.006
773 | 0.005
773.5 | 0.004
774 | 0.004
774.5 | 0.003
775 | 0.003
775.5 | 0.003
776 | 0.003
776.5 | 0.003
777 | 0.003
777.5 | 0.003
778 | 0.003
778.5 | 0.003
779 | 0.002
779.5 | 0.002
780 | 0.002
780.5 | 0.002
781 | 0.001
781.5 | 0.002
782 | 0.002
782.5 | 0.002
783 | 0.002
783.5 | 0.002
784 | 0.002
784.5 | 0.002
785 | 0.002
785.5 | 0.002
786 | 0.002
786.5 | 0.002
787 | 0.002
787.5 | 0.002
788 | 0.002
788.5 | 0.002
789 | 0.002
789.5 | 0.002
790 | 0.002
790.5 | 0.002
791 | 0.002
791.5 | 0.001
792 | 0.001
792.5 | 0.001
793 | 0
793.5 | 0
794 | 0
794.5 | 0.001
795 | 0.001
795.5 | 0.001
796 | 0.001
796.5 | 0.002
797 | 0.002
797.5 | 0.002
798 | 0.002
798.5 | 0.002
799 | 0.002
799.5 | 0.002
800 | 0.002
800.5 | 0.002
801 | 0.003
801.5 | 0.002
802 | 0.002
802.5 | 0.002
803 | 0.002
803.5 | 0.002
804 | 0.002
804.5 | 0.002
805 | 0.002
805.5 | 0.002
806 | 0.002
806.5 | 0.002
807 | 0.001
807.5 | 0.002
808 | 0.002
808.5 | 0.002
809 | 0.002
809.5 | 0.002
810 | 0.002
810.5 | 0.002
811 | 0.002
811.5 | 0.002
812 | 0.002
812.5 | 0.002
813 | 0.002
813.5 | 0.002
814 | 0.002
814.5 | 0.002
815 | 0.002
815.5 | 0.002
816 | 0.002
816.5 | 0.003
817 | 0.002
817.5 | 0.002
818 | 0.002
818.5 | 0.002
819 | 0.001
819.5 | 0.002
820 | 0.002
820.5 | 0.002
821 | 0.002
821.5 | 0.002
822 | 0.002
822.5 | 0.002
823 | 0.002
823.5 | 0.001
824 | 0.002
824.5 | 0.002
825 | 0.002
825.5 | 0.002
826 | 0.002
826.5 | 0.002
827 | 0.002
827.5 | 0.002
828 | 0.001
828.5 | 0.001
829 | 0
829.5 | 0
830 | 0
830.5 | 0.001
831 | 0.001
831.5 | 0.002
832 | 0.002
832.5 | 0.003
833 | 0.003
833.5 | 0.003
834 | 0.003
834.5 | 0.002
835 | 0.002
835.5 | 0.001
836 | 0.001
836.5 | 0.001
837 | 0.001
837.5 | 0.002
838 | 0.002
838.5 | 0.002
839 | 0.002
839.5 | 0.002
840 | 0.002
840.5 | 0.003
841 | 0.002
841.5 | 0.002
842 | 0.003
842.5 | 0.003
843 | 0.003
843.5 | 0.004
844 | 0.003
844.5 | 0.002
845 | 0.002
845.5 | 0.002
846 | 0.003
846.5 | 0.004
847 | 0.004
847.5 | 0.004
848 | 0.004
848.5 | 0.003
849 | 0.002
849.5 | 0.002
850 | 0.002
850.5 | 0.002
851 | 0.001
851.5 | 0.002
852 | 0.001
852.5 | 0.001
853 | 0.002
853.5 | 0.002
854 | 0.002
854.5 | 0.002
855 | 0.003
855.5 | 0.002
856 | 0.003
856.5 | 0.003
857 | 0.003
857.5 | 0.002
858 | 0.001
858.5 | 0.002
859 | 0.003
859.5 | 0.004
860 | 0.004
860.5 | 0.005
861 | 0.004
861.5 | 0.003
862 | 0.005
862.5 | 0.005
863 | 0.004
863.5 | 0.006
864 | 0.006
864.5 | 0.006
865 | 0.007
865.5 | 0.008
866 | 0.007
866.5 | 0.004
867 | 0.005
867.5 | 0.007
868 | 0.006
868.5 | 0.007
869 | 0.008
869.5 | 0.005
870 | 0.002
870.5 | 0.003
871 | 0.002
871.5 | 0.002
872 | 0.006
872.5 | 0.004
873 | 0
873.5 | 0.004
874 | 0.009
874.5 | 0.006
875 | 0.013
875.5 | 0.017
876 | 0.007
876.5 | 0.007
877 | 0.001
877.5 | -0.001
878 | -0.005
878.5 | 0
879 | -0.009
879.5 | -0.006
880 | -0.01
880.5 | 0.004
881 | -0.001
881.5 | 0.006
882 | 0.005
882.5 | 0.009
883 | -0.008
883.5 | -0.016
884 | -0.012
884.5 | -0.017
885 | -0.008
885.5 | -0.002
886 | 0.008
886.5 | -0.008
887 | -0.012
887.5 | -0.032
888 | -0.022
888.5 | -0.032
889 | -0.015
889.5 | -0.006
890 | -0.008
890.5 | -0.008
891 | 0.013
891.5 | 0.016
892 | 0.025
892.5 | 0.022
893 | 0.029
893.5 | 0.037
894 | 0.032
894.5 | 0.035
895 | 0.049
895.5 | 0.045
896 | 0.027
896.5 | 0.033
897 | 0.03
897.5 | 0.01
898 | -0.004
898.5 | -0.012
899 | -0.036
899.5 | -0.04
900 | -0.01
900.5 | -0.01
901 | -0.003
901.5 | 0.003
902 | 0.006
902.5 | -0.026
903 | -0.023
903.5 | -0.022
904 | -0.029
904.5 | -0.032
905 | 0.004
905.5 | 0.022
906 | 0.032
906.5 | 0.05
907 | 0.05
907.5 | 0.035
908 | 0.02
908.5 | -0.001
909 | 0.005
909.5 | 0.009
910 | 0
910.5 | -0.006
911 | -0.005
911.5 | -0.013
912 | -0.033
912.5 | -0.044
913 | -0.04
913.5 | -0.014
914 | -0.014
914.5 | -0.001
915 | 0
915.5 | -0.019
916 | -0.03
916.5 | -0.034
917 | -0.036
917.5 | -0.02
918 | 0
918.5 | 0.015
919 | 0.022
919.5 | 0.029
920 | 0.032
920.5 | 0.031
921 | 0.027
921.5 | 0.013
922 | -0.005
922.5 | -0.019
923 | -0.033
923.5 | -0.05
924 | -0.047
924.5 | -0.019
925 | -0.017
925.5 | -0.007
926 | -0.007
926.5 | 0.002
927 | -0.007
927.5 | -0.004
928 | -0.006
928.5 | 0
929 | 0
929.5 | -0.009
930 | 0.002
930.5 | -0.003
931 | 0.014
931.5 | 0.005
932 | 0.005
932.5 | -0.012
933 | -0.013
933.5 | -0.045
934 | -0.056
934.5 | -0.049
935 | -0.039
935.5 | -0.023
936 | -0.007
936.5 | 0.001
937 | 0.01
937.5 | -0.01
938 | -0.023
938.5 | -0.035
939 | -0.031
939.5 | -0.034
940 | -0.017
940.5 | -0.011
941 | -0.001
941.5 | -0.001
942 | -0.002
942.5 | -0.004
943 | -0.002
943.5 | -0.012
944 | 0.001
944.5 | -0.008
945 | -0.007
945.5 | -0.008
946 | -0.007
946.5 | -0.012
947 | -0.009
947.5 | -0.012
948 | -0.012
948.5 | -0.003
949 | -0.01
949.5 | -0.003
950 | 0.002
950.5 | 0.004
951 | 0.001
951.5 | 0.006
952 | 0
952.5 | 0.001
953 | 0.002
953.5 | 0
954 | -0.002
954.5 | -0.001
955 | 0
955.5 | -0.002
956 | -0.001
956.5 | 0
957 | 0.001
957.5 | 0.001
958 | 0.002
958.5 | 0.001
959 | 0.001
959.5 | 0.002
960 | 0.002
960.5 | 0.002
961 | 0.003
961.5 | 0.002
962 | 0.002
962.5 | 0.002
963 | 0.003
963.5 | 0.002
964 | 0.002
964.5 | 0.002
965 | 0.003
965.5 | 0.003
966 | 0.004
966.5 | 0.004
967 | 0.004
967.5 | 0.005
968 | 0.005
968.5 | 0.004
969 | 0.004
969.5 | 0.005
970 | 0.005
970.5 | 0.006
971 | 0.007
971.5 | 0.008
972 | 0.009
972.5 | 0.009
973 | 0.01
973.5 | 0.01
974 | 0.011
974.5 | 0.011
975 | 0.012
975.5 | 0.013
976 | 0.015
976.5 | 0.017
977 | 0.018
977.5 | 0.02
978 | 0.023
978.5 | 0.024
979 | 0.025
979.5 | 0.028
980 | 0.032
980.5 | 0.034
981 | 0.039
981.5 | 0.044
982 | 0.049
982.5 | 0.054
983 | 0.063
983.5 | 0.073
984 | 0.083
984.5 | 0.094
985 | 0.111
985.5 | 0.126
986 | 0.145
986.5 | 0.172
987 | 0.205
987.5 | 0.244
988 | 0.294
988.5 | 0.359
989 | 0.455
989.5 | 0.593
990 | 0.815
990.5 | 1.118
991 | 1.842
991.5 | 3.019
992 | 4.579
992.5 | 7.258
993 | 10.566
993.5 | 14.114
994 | 17.869
994.5 | 21.769
995 | 24.742
995.5 | 27.07
996 | 28.678
996.5 | 29.362
997 | 28.966
997.5 | 27.805
998 | 26.072
998.5 | 23.579
999 | 20.943
999.5 | 18.81
1000 | 17.152