## HWP20-xxxBM-SP
HWP20-399BM-SP |  | HWP20-435BM-SP |  | HWP20-740BM-SP |  | HWP20-935BM-SP
Wavelength | Retardance | Wavelength | Retardance | Wavelength | Retardance | Wavelength | Retardance
(nm) | (λ) | (nm) | (λ) | (nm) | (λ) | (nm) | (λ)
244.832565 | 18.0798 | 244.72258 | 17.89776 | 244.582565 | 39.73493 | 243.302582 | 47.44686415
246.429611 | 17.89682 | 246.319626 | 17.72551 | 246.179611 | 39.65834 | 244.899628 | 46.69824
248.026688 | 17.72765 | 247.916702 | 17.53667 | 247.776688 | 39.66313 | 246.496704 | 46.28289 | HWP20-xxxBM-SP Multi-Order Waveplate Retardance VS Wavelength This file indicates a typical data and there may be differences between product batches. If you have any questions, please contact LBTEK Technical Support. To quote this data, please indicate that the data source is from LBTEK.
249.623779 | 17.55125 | 249.513794 | 17.37444 | 249.373779 | 39.3534 | 248.093796 | 45.53046
251.220871 | 17.38574 | 251.110886 | 17.20675 | 250.970871 | 39.02049 | 249.690887 | 45.29977
252.817993 | 17.22366 | 252.708008 | 17.03923 | 252.567993 | 38.6925727 | 251.28801 | 44.56367
254.415115 | 17.05826 | 254.30513 | 16.88077 | 254.165115 | 38.40894 | 252.885132 | 44.28216
256.012268 | 16.9035 | 255.902267 | 16.72695 | 255.762253 | 37.99389 | 254.482269 | 43.75718
257.609406 | 16.75592 | 257.49942 | 16.56744 | 257.359406 | 37.64582 | 256.079407 | 43.45295
259.206573 | 16.5936 | 259.096588 | 16.41697 | 258.956573 | 37.33708 | 257.676575 | 43.06951
260.803772 | 16.4485555 | 260.693787 | 16.27115 | 260.553772 | 37.00343 | 259.273773 | 42.81889
262.40094 | 16.30164 | 262.290955 | 16.1299981 | 262.15094 | 36.69083 | 260.870972 | 42.41811
263.998138 | 16.1566 | 263.888153 | 15.98776 | 263.748138 | 36.38359 | 262.46817 | 42.05852 | LBTEK Mall：www.lbtek.com Tel：400-060-6986 LBTEK Technical Support E-mail：service@lbtek.com
265.595367 | 16.01869 | 265.485382 | 15.84925 | 265.345367 | 36.0702 | 264.065369 | 41.70067
267.192566 | 15.88542 | 267.082581 | 15.71911 | 266.942566 | 35.76912 | 265.662598 | 41.39777
268.789825 | 15.74381 | 268.67984 | 15.57858 | 268.539825 | 35.49091 | 267.259827 | 40.97755
270.387054 | 15.61499 | 270.277069 | 15.4482 | 270.137054 | 35.194 | 268.857086 | 40.68403
271.984314 | 15.48848 | 271.874329 | 15.32425 | 271.734314 | 34.90851 | 270.454315 | 40.38367
273.581573 | 15.35734 | 273.471588 | 15.19662 | 273.331573 | 34.62791 | 272.051575 | 40.06051
275.178833 | 15.23559 | 275.068848 | 15.06564 | 274.928833 | 34.36558 | 273.648865 | 39.74345
276.776123 | 15.10396 | 276.666138 | 14.9509 | 276.526123 | 34.08047 | 275.246155 | 39.43892
278.373413 | 14.98824 | 278.263428 | 14.82259 | 278.123413 | 33.83362 | 276.843445 | 39.13725
279.970703 | 14.86937 | 279.860718 | 14.71111 | 279.720703 | 33.55795 | 278.440735 | 38.84195
281.568024 | 14.75652 | 281.458038 | 14.59677 | 281.318024 | 33.31576 | 280.038025 | 38.54879
283.165344 | 14.64191 | 283.055359 | 14.48381 | 282.915344 | 33.04679 | 281.635345 | 38.26214
284.762634 | 14.5268 | 284.652649 | 14.36624 | 284.512634 | 32.8081977 | 283.232666 | 37.97369
286.359985 | 14.414 | 286.25 | 14.25993 | 286.109985 | 32.57365 | 284.830017 | 37.6986518
287.957306 | 14.30896 | 287.847321 | 14.15376 | 287.707306 | 32.34146 | 286.427307 | 37.41505
289.554657 | 14.19634 | 289.444672 | 14.0474528 | 289.304657 | 32.08997 | 288.024689 | 37.151
291.152008 | 14.09301 | 291.042023 | 13.94182 | 290.902008 | 31.87195 | 289.622009 | 36.87117
292.749329 | 13.98962945 | 292.639343 | 13.8396 | 292.499329 | 31.63286 | 291.21936 | 36.60437
294.34671 | 13.88994 | 294.236725 | 13.7401 | 294.09671 | 31.41105 | 292.816711 | 36.34631
295.944061 | 13.78929 | 295.834076 | 13.6398 | 295.694061 | 31.1942 | 294.414093 | 36.09568
297.541443 | 13.68536 | 297.431458 | 13.54273 | 297.291443 | 30.984 | 296.011444 | 35.85518
299.138794 | 13.59332 | 299.028809 | 13.44308 | 298.888794 | 30.78136 | 297.608826 | 35.59385
300.736176 | 13.49481 | 300.62619 | 13.344 | 300.486176 | 30.55986 | 299.206207 | 35.34945
302.333557 | 13.39957 | 302.223572 | 13.24918 | 302.083557 | 30.35741 | 300.803558 | 35.10775
303.930939 | 13.30476 | 303.820953 | 13.16313 | 303.680939 | 30.14553 | 302.40094 | 34.86004
305.52832 | 13.21431 | 305.418335 | 13.07616645 | 305.27832 | 29.94831 | 303.998352 | 34.6386773
307.125702 | 13.12831 | 307.015717 | 12.98352 | 306.875702 | 29.75402 | 305.595734 | 34.4091
308.723083 | 13.03842 | 308.613098 | 12.89606 | 308.473083 | 29.55895 | 307.193115 | 34.18447
310.320496 | 12.9484158 | 310.21051 | 12.81177 | 310.070496 | 29.36733 | 308.790497 | 33.95669
311.917908 | 12.86069 | 311.807922 | 12.72441 | 311.667908 | 29.17297 | 310.387909 | 33.72969
313.515289 | 12.77964 | 313.405304 | 12.64487 | 313.265289 | 28.99198 | 311.985291 | 33.5169732
315.112671 | 12.69402 | 315.002686 | 12.55999 | 314.862671 | 28.81817 | 313.582703 | 33.30757
316.710083 | 12.61075 | 316.600098 | 12.47233 | 316.460083 | 28.62821 | 315.180115 | 33.09271
318.307465 | 12.53122 | 318.197479 | 12.39153 | 318.057465 | 28.45416 | 316.777496 | 32.89033
319.904846 | 12.4461 | 319.794861 | 12.31529 | 319.654846 | 28.2749783 | 318.374878 | 32.67558
321.502258 | 12.36942 | 321.392273 | 12.23825 | 321.252258 | 28.10011 | 319.97229 | 32.47147
323.09967 | 12.29055 | 322.989685 | 12.16199 | 322.84967 | 27.92726 | 321.569672 | 32.27597
324.697052 | 12.21132 | 324.587067 | 12.0837 | 324.447052 | 27.76446 | 323.167053 | 32.07904
326.294464 | 12.13921 | 326.184479 | 12.00484 | 326.044464 | 27.59755 | 324.764465 | 31.88266
327.891846 | 12.06616 | 327.78186 | 11.93142 | 327.641846 | 27.42855 | 326.361877 | 31.67595
329.489227 | 11.99065 | 329.379242 | 11.85867 | 329.239227 | 27.26952 | 327.959259 | 31.50042
331.086609 | 11.91397 | 330.976624 | 11.79068 | 330.836609 | 27.10576 | 329.556641 | 31.3236301
332.684021 | 11.84426 | 332.574036 | 11.7163 | 332.434021 | 26.94815 | 331.154022 | 31.12952
334.281403 | 11.77117 | 334.171417 | 11.64679 | 334.031403 | 26.79247 | 332.751404 | 30.95145
335.878754 | 11.7024 | 335.768768 | 11.57916 | 335.628754 | 26.6382704 | 334.348785 | 30.7653
337.476135 | 11.63091 | 337.36615 | 11.50904 | 337.226135 | 26.48725 | 335.946167 | 30.59438
339.073517 | 11.56621 | 338.963531 | 11.4362 | 338.823517 | 26.3391 | 337.543518 | 30.42342
340.670868 | 11.49349 | 340.560883 | 11.37007 | 340.420868 | 26.188 | 339.1409 | 30.23905
342.26825 | 11.42627 | 342.158264 | 11.3059 | 342.01825 | 26.04302 | 340.738251 | 30.07752
343.865601 | 11.36117 | 343.755615 | 11.24173 | 343.615601 | 25.899 | 342.335632 | 29.91202
345.462952 | 11.29599 | 345.352966 | 11.17599 | 345.212952 | 25.76005 | 343.932983 | 29.75177
347.060303 | 11.2326 | 346.950317 | 11.11563 | 346.810303 | 25.61517 | 345.530334 | 29.57855
348.657654 | 11.17258 | 348.547668 | 11.05431 | 348.407654 | 25.5189 | 347.127655 | 29.42447
350.254974 | 11.11462 | 350.144989 | 10.99306 | 350.004974 | 25.35659 | 348.725006 | 29.27049
351.852325 | 11.05323 | 351.74234 | 10.93288 | 351.602325 | 25.22539 | 350.322327 | 29.12394
353.449646 | 10.98703 | 353.339661 | 10.8656 | 353.199646 | 25.07454 | 351.919647 | 28.96013
355.046936 | 10.92169 | 354.936951 | 10.80191 | 354.796936 | 24.93184 | 353.516968 | 28.78766
356.644257 | 10.86251 | 356.534271 | 10.74902 | 356.394257 | 24.80971 | 355.114288 | 28.63674
358.241547 | 10.80905 | 358.131561 | 10.69213 | 357.991547 | 24.68573 | 356.711578 | 28.49595
359.838837 | 10.75224 | 359.728851 | 10.63671 | 359.588837 | 24.55515 | 358.308868 | 28.34789
361.436127 | 10.6913 | 361.326141 | 10.57778 | 361.186127 | 24.43217 | 359.906158 | 28.20390625
363.033417 | 10.6353597 | 362.923431 | 10.52057 | 362.783417 | 24.29973 | 361.503448 | 28.05737
364.630676 | 10.57755 | 364.520691 | 10.46577 | 364.380676 | 24.17441 | 363.100708 | 27.91349
366.227936 | 10.51872 | 366.11795 | 10.40563 | 365.977936 | 24.05058 | 364.697937 | 27.77182
367.825165 | 10.46741 | 367.715179 | 10.35378 | 367.575165 | 23.93258 | 366.295197 | 27.63195
369.422424 | 10.41098 | 369.312439 | 10.30078 | 369.172424 | 23.82163 | 367.892426 | 27.49427
371.019653 | 10.35506185 | 370.909668 | 10.24304 | 370.769653 | 23.7016 | 369.489685 | 27.35713
372.616882 | 10.2979 | 372.506897 | 10.18664 | 372.366882 | 23.57726 | 371.086884 | 27.21037
374.21405 | 10.2434 | 374.104065 | 10.12921 | 373.96405 | 23.45694 | 372.684082 | 27.07438
375.811249 | 10.19103 | 375.701263 | 10.0804 | 375.561249 | 23.34084 | 374.281281 | 26.95084
377.408447 | 10.13934055 | 377.298462 | 10.03135 | 377.158447 | 23.22504 | 375.878479 | 26.81567
379.005615 | 10.08982 | 378.89563 | 9.982923 | 378.755615 | 23.11554 | 377.475647 | 26.68562
380.602753 | 10.04154 | 380.492767 | 9.935754 | 380.352753 | 23.01314 | 379.072784 | 26.55757
382.19989 | 9.992877875 | 382.089905 | 9.888193 | 381.94989 | 22.90279 | 380.669922 | 26.43009
383.797058 | 9.946118 | 383.687073 | 9.838322 | 383.547058 | 22.79314 | 382.267059 | 26.30116645
385.394165 | 9.895639 | 385.28418 | 9.789938 | 385.144165 | 22.67852 | 383.864197 | 26.17554
386.991272 | 9.848164 | 386.881287 | 9.742015 | 386.741272 | 22.57814 | 385.461273 | 26.05551
388.588348 | 9.801366 | 388.478363 | 9.695567 | 388.338348 | 22.47364 | 387.05838 | 25.93988
390.185425 | 9.752497 | 390.075439 | 9.650028 | 389.935425 | 22.3721 | 388.655457 | 25.81607
391.782501 | 9.703681775 | 391.672516 | 9.5999627 | 391.532501 | 22.26509 | 390.252502 | 25.69251
393.379547 | 9.657368 | 393.269562 | 9.553922 | 393.129547 | 22.15767 | 391.849548 | 25.57082
394.976563 | 9.61154 | 394.866577 | 9.509593 | 394.726563 | 22.06113 | 393.446594 | 25.45693
396.573578 | 9.566018 | 396.463593 | 9.464057075 | 396.323578 | 21.95778 | 395.04361 | 25.3380778
398.170593 | 9.520152 | 398.060608 | 9.417528 | 397.920593 | 21.85498 | 396.640594 | 25.22248
399.767578 | 9.475561 | 399.657593 | 9.374719 | 399.517578 | 21.76496 | 398.23761 | 25.11303
401.364563 | 9.431618 | 401.254578 | 9.33079 | 401.114563 | 21.66772 | 399.834564 | 24.99797
402.961487 | 9.385035 | 402.851501 | 9.285769 | 402.711487 | 21.56692 | 401.431519 | 24.88206
404.558411 | 9.342535 | 404.448425 | 9.239749 | 404.308411 | 21.46941 | 403.028442 | 24.76878
406.155334 | 9.300299 | 406.045349 | 9.20052 | 405.905334 | 21.37393 | 404.625366 | 24.66742
407.752258 | 9.25936415 | 407.642273 | 9.159694 | 407.502258 | 21.28851 | 406.22226 | 24.56457
409.349121 | 9.215168 | 409.239136 | 9.119593 | 409.099121 | 21.19968 | 407.819153 | 24.4525
410.945984 | 9.172167 | 410.835999 | 9.075935 | 410.695984 | 21.10416 | 409.416016 | 24.34267
412.542816 | 9.132014 | 412.4328 | 9.033194 | 412.292816 | 21.01001 | 411.012848 | 24.23647
414.139648 | 9.092993 | 414.029633 | 8.994241 | 413.889648 | 20.91832 | 412.60968 | 24.13364
415.73642 | 9.050191 | 415.626404 | 8.9542806 | 415.48642 | 20.82517 | 414.206451 | 24.03007
417.333252 | 9.010132 | 417.223236 | 8.913565 | 417.083252 | 20.74538 | 415.803284 | 23.92671
418.929993 | 8.970502 | 418.819977 | 8.872456 | 418.679993 | 20.66108 | 417.399994 | 23.82652
420.526764 | 8.930176 | 420.416748 | 8.834254 | 420.276764 | 20.56871 | 418.996765 | 23.72079
422.123474 | 8.891996 | 422.013489 | 8.796418 | 421.873474 | 20.48261 | 420.593506 | 23.62599555
423.720154 | 8.854259575 | 423.610168 | 8.760777 | 423.470154 | 20.40356 | 422.190186 | 23.5325
425.316833 | 8.814931 | 425.206848 | 8.722864 | 425.066833 | 20.31529 | 423.786865 | 23.43320855
426.913483 | 8.775928 | 426.803467 | 8.683918 | 426.663483 | 20.23067 | 425.383484 | 23.33391
428.510162 | 8.740396 | 428.400146 | 8.646583 | 428.260162 | 20.15307 | 426.980164 | 23.23975
430.10675 | 8.703611925 | 429.996735 | 8.610012 | 429.85675 | 20.06949 | 428.576752 | 23.14514
431.703308 | 8.664909 | 431.593323 | 8.57105 | 431.453308 | 19.98435 | 430.17334 | 23.04829
433.299896 | 8.627218 | 433.18988 | 8.534226 | 433.049896 | 19.89919705 | 431.769928 | 22.9515408
434.896423 | 8.591309 | 434.786438 | 8.500517 | 434.646423 | 19.81994 | 433.366455 | 22.86219
436.492981 | 8.555823 | 436.382965 | 8.464776 | 436.242981 | 19.74626 | 434.962982 | 22.7703
438.089447 | 8.51912435 | 437.979431 | 8.428167 | 437.839447 | 19.67048 | 436.559479 | 22.67701
439.685944 | 8.482708 | 439.575928 | 8.392461 | 439.435944 | 19.58897 | 438.155945 | 22.58472
441.282379 | 8.449047 | 441.172363 | 8.356673 | 441.032379 | 19.51126 | 439.75238 | 22.49648
442.878815 | 8.41366 | 442.768799 | 8.324020725 | 442.628815 | 19.43349 | 441.348816 | 22.40931
444.475189 | 8.380562 | 444.365173 | 8.289648 | 444.225189 | 19.35536 | 442.945221 | 22.32149
446.071594 | 8.344099 | 445.961578 | 8.256586 | 445.821594 | 19.28514 | 444.541595 | 22.23683
447.667908 | 8.31191135 | 447.557922 | 8.222352 | 447.417908 | 19.21259 | 446.137939 | 22.15022
449.264252 | 8.277671 | 449.154236 | 8.189524 | 449.014252 | 19.14069 | 447.734283 | 22.06278
450.860535 | 8.244440375 | 450.750549 | 8.156506 | 450.610535 | 19.06599 | 449.330566 | 21.97755
452.456787 | 8.210889 | 452.346771 | 8.12317 | 452.206787 | 18.9893 | 450.926819 | 21.89182
454.05304 | 8.178807 | 453.943024 | 8.091066 | 453.80304 | 18.91504 | 452.523041 | 21.8089
455.649261 | 8.145756 | 455.539246 | 8.05724555 | 455.399261 | 18.84248 | 454.119293 | 21.72647
457.245422 | 8.112646 | 457.135406 | 8.026388 | 456.995422 | 18.76954 | 455.715424 | 21.64612
458.841614 | 8.082651 | 458.731598 | 7.996088 | 458.591614 | 18.70922 | 457.311615 | 21.56757
460.437683 | 8.049985 | 460.327698 | 7.964461 | 460.187683 | 18.64041 | 458.907715 | 21.48527
462.033783 | 8.017447 | 461.923767 | 7.930756 | 461.783783 | 18.56676 | 460.503815 | 21.39793
463.629883 | 7.986843 | 463.519867 | 7.9012519 | 463.379883 | 18.49627 | 462.099915 | 21.3215
465.225922 | 7.95691 | 465.115906 | 7.87253825 | 464.975922 | 18.42983 | 463.695953 | 21.24765
466.82193 | 7.926237 | 466.711914 | 7.841881 | 466.57193 | 18.36266 | 465.291931 | 21.17025
468.417877 | 7.89562 | 468.307861 | 7.8111301 | 468.167877 | 18.29563 | 466.887878 | 21.09336
470.013824 | 7.865651 | 469.903809 | 7.781382 | 469.763824 | 18.23327 | 468.483826 | 21.01174
471.609772 | 7.834685 | 471.499756 | 7.751064725 | 471.359772 | 18.16676 | 470.079773 | 20.93446
473.205627 | 7.804721 | 473.095612 | 7.721617 | 472.955627 | 18.10446 | 471.675629 | 20.85532
474.801453 | 7.775844 | 474.691467 | 7.69282 | 474.551453 | 18.03687 | 473.271484 | 20.78502
476.397308 | 7.746292 | 476.287292 | 7.663181 | 476.147308 | 17.96837 | 474.86734 | 20.71003
477.993103 | 7.717555 | 477.883118 | 7.633931 | 477.743103 | 17.90414 | 476.463135 | 20.63808
479.588867 | 7.688538275 | 479.478851 | 7.605786 | 479.338867 | 17.84037 | 478.058899 | 20.56227
481.18457 | 7.6591234 | 481.074554 | 7.577839 | 480.93457 | 17.78051 | 479.654602 | 20.48895
482.780273 | 7.62938 | 482.670258 | 7.548451 | 482.530273 | 17.71861 | 481.250305 | 20.41136
484.375916 | 7.599896 | 484.26593 | 7.518708 | 484.125916 | 17.65335 | 482.845947 | 20.33764
485.971527 | 7.574215 | 485.861511 | 7.493232 | 485.721527 | 17.59679 | 484.441559 | 20.27527
487.567139 | 7.549491 | 487.457123 | 7.468935 | 487.317139 | 17.54214 | 486.03717 | 20.21386
489.162689 | 7.521362 | 489.052673 | 7.440841 | 488.912689 | 17.4773 | 487.632721 | 20.14102
490.758209 | 7.492287 | 490.648193 | 7.412272 | 490.508209 | 17.41175 | 489.22821 | 20.06568
492.353699 | 7.464876 | 492.243713 | 7.385796 | 492.103699 | 17.3514 | 490.82373 | 19.99365
493.949127 | 7.438761 | 493.839111 | 7.35930515 | 493.699127 | 17.29603 | 492.419128 | 19.92397
495.544525 | 7.4120775 | 495.434509 | 7.332591 | 495.294525 | 17.23878 | 494.014557 | 19.8552
497.139954 | 7.384658475 | 497.029938 | 7.305548775 | 496.889954 | 17.18242 | 495.609955 | 19.78792
498.73526 | 7.358367 | 498.625244 | 7.2797838 | 498.48526 | 17.12487 | 497.205261 | 19.72437
500.330566 | 7.33193495 | 500.220551 | 7.253954 | 500.080566 | 17.06695 | 498.800598 | 19.66063
501.925842 | 7.306436 | 501.815826 | 7.228493 | 501.675842 | 17.00873 | 500.395844 | 19.59541
503.521057 | 7.2804 | 503.411041 | 7.203463 | 503.271057 | 16.9512 | 501.991058 | 19.52737
505.116272 | 7.254605 | 505.006256 | 7.177185 | 504.866272 | 16.89363 | 503.586273 | 19.45866
506.711426 | 7.2298055 | 506.60141 | 7.151888 | 506.461426 | 16.83756 | 505.181458 | 19.3927
508.306549 | 7.204665 | 508.196533 | 7.12707 | 508.056549 | 16.7841 | 506.77655 | 19.32867
509.901611 | 7.179068 | 509.791595 | 7.102348 | 509.651611 | 16.73027 | 508.371643 | 19.26729
511.496643 | 7.154038 | 511.386627 | 7.077819825 | 511.246643 | 16.6775 | 509.966644 | 19.20632
513.091675 | 7.129443 | 512.981628 | 7.053206 | 512.841675 | 16.62231 | 511.561676 | 19.145794
514.686584 | 7.1052063 | 514.576538 | 7.029073 | 514.436584 | 16.56868 | 513.156616 | 19.08201
516.281494 | 7.080067275 | 516.171509 | 7.004096 | 516.031494 | 16.51289 | 514.751526 | 19.01628
517.876343 | 7.056498 | 517.766357 | 6.980799 | 517.626343 | 16.4583903 | 516.346375 | 18.95281
519.471252 | 7.033176 | 519.361206 | 6.95765 | 519.221252 | 16.40642 | 517.941284 | 18.89174
521.06604 | 7.009514025 | 520.955994 | 6.934566 | 520.81604 | 16.3559 | 519.536011 | 18.83172
522.660767 | 6.985143 | 522.550781 | 6.911047 | 522.410767 | 16.305 | 521.130798 | 18.77326
524.255493 | 6.961902 | 524.145447 | 6.887581 | 524.005493 | 16.25346 | 522.725464 | 18.71656
525.850159 | 6.940117 | 525.740112 | 6.865382 | 525.600159 | 16.20564 | 524.32019 | 18.6642
527.444763 | 6.918901 | 527.334778 | 6.84429 | 527.194763 | 16.15843 | 525.914795 | 18.60916
529.039368 | 6.897585 | 528.929321 | 6.823697 | 528.789368 | 16.11121555 | 527.509399 | 18.55287
530.633911 | 6.876207 | 530.523865 | 6.801992 | 530.383911 | 16.06469 | 529.103882 | 18.49171
532.228394 | 6.853451 | 532.118408 | 6.779724 | 531.978394 | 16.01388 | 530.698425 | 18.43089
533.822876 | 6.830653 | 533.71283 | 6.757929 | 533.572876 | 15.9634 | 532.292847 | 18.37068685
535.417297 | 6.808141 | 535.307251 | 6.736203 | 535.167297 | 15.9127143 | 533.887329 | 18.31233
537.011597 | 6.786085 | 536.901611 | 6.71386 | 536.761597 | 15.86254 | 535.481628 | 18.25852
538.605957 | 6.764155 | 538.495972 | 6.691506 | 538.355957 | 15.81335 | 537.075989 | 18.2047
540.200256 | 6.741505 | 540.09021 | 6.669269 | 539.950256 | 15.76505 | 538.670288 | 18.14944
541.794495 | 6.719455 | 541.684448 | 6.647313 | 541.544495 | 15.7170695 | 540.264526 | 18.09229
543.388672 | 6.697148 | 543.278687 | 6.625913 | 543.138672 | 15.66923 | 541.858704 | 18.03501
544.982788 | 6.675207 | 544.872803 | 6.603825 | 544.732788 | 15.6213 | 543.45282 | 17.9765
546.576904 | 6.653255 | 546.466919 | 6.582496 | 546.326904 | 15.57387 | 545.046936 | 17.91941325
548.170959 | 6.631795925 | 548.060913 | 6.560872 | 547.920959 | 15.52655165 | 546.640991 | 17.86449
549.764954 | 6.610017 | 549.654907 | 6.539906 | 549.514954 | 15.47978 | 548.234985 | 17.81182
551.358887 | 6.589281 | 551.248901 | 6.518906 | 551.108887 | 15.43336 | 549.828918 | 17.76249
552.952759 | 6.567888725 | 552.842773 | 6.497972 | 552.702759 | 15.3878852 | 551.422791 | 17.713463
554.546692 | 6.547191 | 554.436646 | 6.477113 | 554.296692 | 15.34259 | 553.016724 | 17.66255
556.140503 | 6.52644 | 556.030457 | 6.456764 | 555.890503 | 15.29814 | 554.610474 | 17.61109
557.734253 | 6.50604 | 557.624207 | 6.436317 | 557.484253 | 15.25453 | 556.204224 | 17.55739
559.327942 | 6.485402 | 559.217896 | 6.416064 | 559.077942 | 15.21085205 | 557.797974 | 17.49794
560.92157 | 6.464853 | 560.811584 | 6.395866 | 560.67157 | 15.16638455 | 559.391602 | 17.44712
562.515259 | 6.444992 | 562.405212 | 6.376053875 | 562.265259 | 15.12292 | 560.985229 | 17.39495
564.108765 | 6.42491455 | 563.998779 | 6.356548 | 563.858765 | 15.07905 | 562.578796 | 17.34464
565.702271 | 6.404907 | 565.592285 | 6.336674 | 565.452271 | 15.03502 | 564.172302 | 17.29478
567.295776 | 6.384939 | 567.18573 | 6.316979 | 567.045776 | 14.99086 | 565.765747 | 17.24748
568.88916 | 6.365333 | 568.779175 | 6.297358 | 568.63916 | 14.94723 | 567.359192 | 17.20066
570.482544 | 6.346035 | 570.372498 | 6.278085 | 570.232544 | 14.90483 | 568.952515 | 17.15346
572.075806 | 6.326855 | 571.96582 | 6.259066 | 571.825806 | 14.86293 | 570.545837 | 17.10431
573.669067 | 6.307532 | 573.559082 | 6.240139 | 573.419067 | 14.8203 | 572.139099 | 17.05272895
575.262329 | 6.288593 | 575.152283 | 6.221696 | 575.012329 | 14.77905 | 573.7323 | 16.99873725
576.855469 | 6.269598 | 576.745483 | 6.203118 | 576.605469 | 14.73751085 | 575.3255 | 16.94983
578.448608 | 6.251057 | 578.338562 | 6.184502 | 578.198608 | 14.6963 | 576.918579 | 16.90078
580.041626 | 6.232161 | 579.93158 | 6.165978325 | 579.791626 | 14.65525 | 578.511597 | 16.85269
581.634644 | 6.213975 | 581.524597 | 6.147891 | 581.384644 | 14.61587 | 580.104614 | 16.80789
583.227539 | 6.195917 | 583.117554 | 6.130272 | 582.977539 | 14.57624 | 581.697571 | 16.76462945
584.820435 | 6.177513 | 584.710388 | 6.111977 | 584.570435 | 14.5352634 | 583.290405 | 16.72033
586.413269 | 6.158967 | 586.303284 | 6.093492 | 586.163269 | 14.49427 | 584.883301 | 16.675
588.006042 | 6.141025 | 587.896057 | 6.075488 | 587.756042 | 14.45455 | 586.476074 | 16.62991
589.598755 | 6.123331 | 589.48877 | 6.058003 | 589.348755 | 14.41593 | 588.068787 | 16.58469
591.191467 | 6.105149 | 591.081421 | 6.039959 | 590.941467 | 14.37601 | 589.661499 | 16.536
592.784058 | 6.086935 | 592.674011 | 6.021731 | 592.534058 | 14.33563 | 591.254028 | 16.48599
594.376587 | 6.069421 | 594.266602 | 6.004165 | 594.126587 | 14.29682 | 592.846619 | 16.43881
595.969116 | 6.051866 | 595.85907 | 5.9870558 | 595.719116 | 14.25918 | 594.439087 | 16.39367
597.561523 | 6.034488 | 597.451538 | 5.969698 | 597.311523 | 14.22178 | 596.031555 | 16.3498
599.153931 | 6.016734 | 599.043884 | 5.952324 | 598.903931 | 14.18334 | 597.623901 | 16.30598
600.746216 | 5.998935 | 600.63623 | 5.934652 | 600.496216 | 14.1443 | 599.216248 | 16.26311
602.338501 | 5.9815979 | 602.228516 | 5.917422 | 602.088501 | 14.1064426 | 600.808533 | 16.22141
603.930786 | 5.964901 | 603.82074 | 5.901141 | 603.680786 | 14.07001 | 602.400757 | 16.18069
605.522888 | 5.948031 | 605.412903 | 5.884572 | 605.272888 | 14.03331 | 603.99292 | 16.1387
607.11499 | 5.9308275 | 607.005005 | 5.867539 | 606.86499 | 13.99547 | 605.585022 | 16.09444
608.707031 | 5.913914 | 608.597046 | 5.850741 | 608.457031 | 13.95815 | 607.177063 | 16.05028
610.299011 | 5.89691 | 610.189026 | 5.834093 | 610.049011 | 13.92143 | 608.769043 | 16.00545
611.89093 | 5.880304 | 611.780884 | 5.817533 | 611.64093 | 13.8845676 | 610.360962 | 15.96082
613.482788 | 5.863715 | 613.372742 | 5.801618 | 613.232788 | 13.84858 | 611.952759 | 15.91706
615.074585 | 5.847449 | 614.964539 | 5.7854 | 614.824585 | 13.81293 | 613.544556 | 15.8749
616.666321 | 5.831166 | 616.556274 | 5.769147 | 616.416321 | 13.77721 | 615.136353 | 15.83397
618.257996 | 5.814729 | 618.14801 | 5.753057 | 618.007996 | 13.74136 | 616.728027 | 15.79344
619.849609 | 5.798532 | 619.739624 | 5.737058 | 619.599609 | 13.70564 | 618.319641 | 15.75397
621.441162 | 5.782565 | 621.331177 | 5.720799425 | 621.191162 | 13.67075 | 619.911194 | 15.71508
623.032654 | 5.76689 | 622.922668 | 5.705157 | 622.782654 | 13.63568 | 621.502686 | 15.67567
624.624084 | 5.751002 | 624.514038 | 5.6896776 | 624.374084 | 13.60091 | 623.094116 | 15.63639
626.215454 | 5.735204 | 626.105408 | 5.674137 | 625.965454 | 13.5661 | 624.685425 | 15.59601
627.806763 | 5.719611275 | 627.696716 | 5.658621 | 627.556763 | 13.53172065 | 626.276733 | 15.55445
629.39801 | 5.70395 | 629.287964 | 5.643274 | 629.14801 | 13.49762 | 627.868042 | 15.51335
630.989136 | 5.688279 | 630.87915 | 5.627976 | 630.739136 | 13.46339 | 629.459167 | 15.47215305
632.580261 | 5.673116725 | 632.470276 | 5.612695 | 632.330261 | 13.42978 | 631.050293 | 15.43148
634.171326 | 5.657866 | 634.06134 | 5.597294 | 633.921326 | 13.39627 | 632.641357 | 15.39148
635.762329 | 5.64262085 | 635.652283 | 5.58226115 | 635.512329 | 13.36278 | 634.2323 | 15.353
637.35321 | 5.627418 | 637.243225 | 5.567230225 | 637.10321 | 13.32933 | 635.823242 | 15.31485
638.944092 | 5.612187 | 638.834106 | 5.552413 | 638.694092 | 13.29631 | 637.414124 | 15.27766
640.534851 | 5.597173 | 640.424866 | 5.537289 | 640.284851 | 13.26278 | 639.004883 | 15.24069
642.12561 | 5.582375 | 642.015564 | 5.522341 | 641.87561 | 13.23018 | 640.595581 | 15.20428
643.716248 | 5.567164 | 643.606262 | 5.507627 | 643.466248 | 13.1971 | 642.186279 | 15.16697
645.306824 | 5.552271 | 645.196838 | 5.492593 | 645.056824 | 13.16461 | 643.776855 | 15.12962
646.897339 | 5.537547 | 646.787354 | 5.477978 | 646.647339 | 13.13249 | 645.367371 | 15.09197
648.487854 | 5.52281935 | 648.377808 | 5.463538275 | 648.237854 | 13.10035 | 646.957886 | 15.05369195
650.078247 | 5.508197 | 649.968201 | 5.449039 | 649.828247 | 13.06842 | 648.548218 | 15.01527
651.668518 | 5.493224 | 651.558472 | 5.434381 | 651.418518 | 13.03617 | 650.13855 | 14.97641
653.258789 | 5.477813 | 653.148804 | 5.419088 | 653.008789 | 12.99773 | 651.728821 | 14.9365153
654.848999 | 5.461286 | 654.738953 | 5.402513 | 654.598999 | 12.96521 | 653.31897 | 14.89519
656.439087 | 5.450027 | 656.329041 | 5.3911438 | 656.189087 | 12.94012 | 654.909058 | 14.8663
658.029175 | 5.439759 | 657.919128 | 5.38136495 | 657.779175 | 12.91847 | 656.499146 | 14.84015
659.61908 | 5.424285 | 659.509094 | 5.366065 | 659.36908 | 12.88512 | 658.089111 | 14.80025
661.209045 | 5.408314 | 661.098999 | 5.350662 | 660.959045 | 12.85071 | 659.679077 | 14.76152
662.798889 | 5.39419 | 662.688843 | 5.336766 | 662.548889 | 12.82002 | 661.268921 | 14.72662
664.388611 | 5.380138 | 664.278625 | 5.322865 | 664.138611 | 12.78946 | 662.858643 | 14.69198
665.978333 | 5.366497 | 665.868286 | 5.30924 | 665.728333 | 12.75937 | 664.448364 | 14.6578
667.567932 | 5.352453275 | 667.457886 | 5.29542 | 667.317932 | 12.72947 | 666.037964 | 14.6227
669.157532 | 5.338966 | 669.047485 | 5.281699625 | 668.907532 | 12.69898 | 667.627563 | 14.58761
670.746948 | 5.32519 | 670.636963 | 5.268316 | 670.496948 | 12.66925 | 669.21698 | 14.5525
672.336365 | 5.311745 | 672.226379 | 5.254925 | 672.086365 | 12.63958 | 670.806396 | 14.5171875
673.92572 | 5.298078 | 673.815735 | 5.241576 | 673.67572 | 12.60996 | 672.395752 | 14.48179
675.515015 | 5.284558 | 675.404968 | 5.22825 | 675.265015 | 12.5808 | 673.984985 | 14.44672
677.104187 | 5.271061 | 676.994202 | 5.214871 | 676.854187 | 12.55136 | 675.574219 | 14.4121
678.693298 | 5.257541 | 678.583313 | 5.201867675 | 678.443298 | 12.52248 | 677.16333 | 14.3783
680.282349 | 5.244468 | 680.172363 | 5.188572 | 680.032349 | 12.49336 | 678.75238 | 14.34493
681.871338 | 5.231328 | 681.761353 | 5.17527805 | 681.621338 | 12.46453 | 680.34137 | 14.31173
683.460205 | 5.217634 | 683.35022 | 5.162317 | 683.210205 | 12.43573405 | 681.930237 | 14.27914
685.049011 | 5.20471 | 684.939026 | 5.149339 | 684.799011 | 12.40714 | 683.519043 | 14.24608
686.637817 | 5.191694 | 686.527771 | 5.136367 | 686.387817 | 12.37881 | 685.107788 | 14.214
688.22644 | 5.178758 | 688.116455 | 5.123538 | 687.97644 | 12.35025 | 686.696472 | 14.18146
689.815063 | 5.165582275 | 689.705017 | 5.110746 | 689.565063 | 12.3220676 | 688.285034 | 14.14913
691.403564 | 5.152774725 | 691.293579 | 5.097706 | 691.153564 | 12.29365 | 689.873596 | 14.11662
692.992065 | 5.139907 | 692.882019 | 5.085043675 | 692.742065 | 12.26502 | 691.462036 | 14.0838
694.580444 | 5.127308 | 694.470398 | 5.07249 | 694.330444 | 12.23729 | 693.050415 | 14.0511556
696.168701 | 5.114496 | 696.058716 | 5.059849 | 695.918701 | 12.20911 | 694.638733 | 14.01821
697.756897 | 5.10154 | 697.646851 | 5.04707 | 697.506897 | 12.18103 | 696.226929 | 13.98479
699.345032 | 5.088801 | 699.234985 | 5.034218 | 699.095032 | 12.15266 | 697.815063 | 13.95157335
700.933105 | 5.075984 | 700.82312 | 5.02155 | 700.683105 | 12.12451 | 699.403137 | 13.91852
702.521118 | 5.063196 | 702.411072 | 5.0089 | 702.271118 | 12.09664 | 700.991089 | 13.88566
704.109009 | 5.0506663 | 703.998962 | 4.996508 | 703.859009 | 12.06944 | 702.578979 | 13.85428
705.696838 | 5.038293 | 705.586792 | 4.984266 | 705.446838 | 12.04271 | 704.16687 | 13.82337
707.284546 | 5.025547 | 707.174561 | 4.97154 | 707.034546 | 12.01526 | 705.754578 | 13.79171
708.872192 | 5.01277805 | 708.762207 | 4.95917 | 708.622192 | 11.98828 | 707.342224 | 13.7605523
710.459839 | 4.999635 | 710.349792 | 4.9467414 | 710.209839 | 11.96114 | 708.92981 | 13.72939
712.047302 | 4.988567 | 711.937317 | 4.935141 | 711.797302 | 11.93524 | 710.517334 | 13.69915
713.634705 | 4.977875 | 713.524719 | 4.924548 | 713.384705 | 11.91144 | 712.104736 | 13.67207
715.222046 | 4.967016 | 715.112061 | 4.91377 | 714.972046 | 11.88747 | 713.692078 | 13.644
716.809326 | 4.955558 | 716.699341 | 4.902382 | 716.559326 | 11.86221 | 715.279358 | 13.61498
718.396545 | 4.944273 | 718.286499 | 4.891127 | 718.146545 | 11.83745 | 716.866577 | 13.58609
719.983582 | 4.933054 | 719.873596 | 4.880267 | 719.733582 | 11.81289 | 718.453613 | 13.55688
721.570618 | 4.921928 | 721.460571 | 4.86917 | 721.320618 | 11.78822 | 720.040649 | 13.52788
723.157593 | 4.911073 | 723.047546 | 4.858421 | 722.907593 | 11.76293 | 721.627563 | 13.49885
724.744446 | 4.899558 | 724.634399 | 4.8471934 | 724.494446 | 11.73817 | 723.214478 | 13.46957
726.331177 | 4.888252 | 726.221191 | 4.836107 | 726.081177 | 11.7126 | 724.801208 | 13.44006
727.917847 | 4.877209 | 727.807861 | 4.824965075 | 727.667847 | 11.68773 | 726.387878 | 13.41112
729.504517 | 4.865959 | 729.39447 | 4.814093 | 729.254517 | 11.66257 | 727.974487 | 13.38211
731.090942 | 4.855003 | 730.980957 | 4.802985 | 730.840942 | 11.63788 | 729.560974 | 13.35336
732.677429 | 4.8441352 | 732.567444 | 4.792245 | 732.427429 | 11.61346 | 731.147461 | 13.32495
734.263794 | 4.832976 | 734.153748 | 4.781394 | 734.013794 | 11.5887 | 732.733765 | 13.29622
735.850037 | 4.821949 | 735.740051 | 4.77044 | 735.600037 | 11.56443685 | 734.320068 | 13.26735
737.436218 | 4.811293 | 737.326233 | 4.759947375 | 737.186218 | 11.54017 | 735.90625 | 13.2394
739.022339 | 4.800259 | 738.912292 | 4.74919 | 738.772339 | 11.5162 | 737.49231 | 13.21138
740.608276 | 4.789522975 | 740.498291 | 4.738528 | 740.358276 | 11.49202 | 739.078308 | 13.18333
742.194214 | 4.778623 | 742.084229 | 4.728137 | 741.944214 | 11.46824 | 740.664246 | 13.15541
743.78009 | 4.767797 | 743.670044 | 4.717237 | 743.53009 | 11.44429 | 742.250122 | 13.12753
745.365845 | 4.756913 | 745.255798 | 4.706449 | 745.115845 | 11.42054 | 743.835815 | 13.09982
746.951477 | 4.7459571 | 746.841431 | 4.695277 | 746.701477 | 11.39679 | 745.421509 | 13.072
748.536987 | 4.735233 | 748.427002 | 4.685007 | 748.286987 | 11.37338 | 747.007019 | 13.04481
750.122498 | 4.724766 | 750.012512 | 4.674312 | 749.872498 | 11.34979 | 748.592529 | 13.01749
751.707886 | 4.714011 | 751.5979 | 4.663634 | 751.457886 | 11.32651 | 750.177917 | 12.99034
753.293213 | 4.703097 | 753.183228 | 4.653159 | 753.043213 | 11.30308 | 751.763245 | 12.96336
754.878418 | 4.692353 | 754.768433 | 4.642762 | 754.628418 | 11.27919 | 753.34845 | 12.93667
756.463562 | 4.681971 | 756.353577 | 4.632125 | 756.213562 | 11.2563 | 754.933594 | 12.91
758.048584 | 4.671599325 | 757.938599 | 4.621848 | 757.798584 | 11.23323 | 756.518616 | 12.88359
759.633545 | 4.661305 | 759.52356 | 4.611749 | 759.383545 | 11.2105306 | 758.103577 | 12.85718
761.218384 | 4.65077345 | 761.108398 | 4.601451 | 760.968384 | 11.18812 | 759.688416 | 12.83131
762.803162 | 4.640475 | 762.693176 | 4.591149 | 762.553162 | 11.16533 | 761.273193 | 12.80528
764.387817 | 4.630202 | 764.277832 | 4.580903 | 764.137817 | 11.14301 | 762.857849 | 12.77909
765.972412 | 4.620058 | 765.862427 | 4.570853 | 765.722412 | 11.12071 | 764.442444 | 12.75355
767.556946 | 4.609849 | 767.446899 | 4.560796 | 767.306946 | 11.09855 | 766.026978 | 12.72768
769.141296 | 4.599822 | 769.031311 | 4.550699 | 768.891296 | 11.07653 | 767.611328 | 12.7021
770.725647 | 4.589872 | 770.615601 | 4.540919 | 770.475647 | 11.05496 | 769.195679 | 12.67671
772.309875 | 4.579862 | 772.199829 | 4.530984 | 772.059875 | 11.03321 | 770.779907 | 12.65149
773.893982 | 4.5698 | 773.783997 | 4.520895 | 773.643982 | 11.01137 | 772.364014 | 12.62587
775.478027 | 4.559764 | 775.368042 | 4.511056 | 775.228027 | 10.98968 | 773.948059 | 12.6007921
777.061951 | 4.549879 | 776.951965 | 4.501259 | 776.811951 | 10.96817 | 775.531982 | 12.57541
778.645813 | 4.539922 | 778.535767 | 4.491215 | 778.395813 | 10.94668 | 777.115845 | 12.55045
780.229553 | 4.530138 | 780.119507 | 4.481765 | 779.979553 | 10.9255032 | 778.699585 | 12.52564
781.813171 | 4.520388 | 781.703186 | 4.471997 | 781.563171 | 10.90427 | 780.283203 | 12.5007921
783.39679 | 4.510667 | 783.286743 | 4.46221 | 783.14679 | 10.88301 | 781.866821 | 12.47593
784.980225 | 4.500917 | 784.870239 | 4.452631 | 784.730225 | 10.86167 | 783.450256 | 12.45118
786.563599 | 4.49089525 | 786.453552 | 4.442971 | 786.313599 | 10.84058 | 785.033569 | 12.4265
788.146851 | 4.48136 | 788.036865 | 4.433331 | 787.896851 | 10.81967 | 786.616882 | 12.40188
789.730042 | 4.471693 | 789.619995 | 4.423964775 | 789.480042 | 10.79858 | 788.200073 | 12.37781
791.31311 | 4.462099 | 791.203125 | 4.414383 | 791.06311 | 10.77753 | 789.783142 | 12.35349
792.896118 | 4.452696 | 792.786072 | 4.405016 | 792.646118 | 10.75636 | 791.366089 | 12.3296
794.479004 | 4.443059 | 794.369019 | 4.395738 | 794.229004 | 10.73551 | 792.949036 | 12.30541
796.061768 | 4.433786 | 795.951782 | 4.38642 | 795.811768 | 10.71449 | 794.531799 | 12.28129
797.64447 | 4.424318 | 797.534485 | 4.37704 | 797.39447 | 10.69358 | 796.114502 | 12.25714
799.227051 | 4.414917 | 799.117065 | 4.367884 | 798.977051 | 10.6734 | 797.697083 | 12.23368
800.80957 | 4.405814 | 800.699585 | 4.358494 | 800.55957 | 10.65296 | 799.279602 | 12.20979
802.391968 | 4.396583 | 802.281921 | 4.349633 | 802.141968 | 10.63273 | 800.861938 | 12.1863
803.974243 | 4.387167 | 803.864258 | 4.340361 | 803.724243 | 10.61267 | 802.444275 | 12.16267
805.556458 | 4.378130425 | 805.446411 | 4.331182 | 805.306458 | 10.59251 | 804.026489 | 12.13931
807.13855 | 4.368625 | 807.028564 | 4.322146 | 806.88855 | 10.57257 | 805.608582 | 12.11604
808.720581 | 4.359767 | 808.610535 | 4.3131663 | 808.470581 | 10.55302 | 807.190552 | 12.0932
810.302429 | 4.350519 | 810.192444 | 4.303956 | 810.052429 | 10.53312 | 808.772461 | 12.06999
811.884216 | 4.341786025 | 811.774231 | 4.295241 | 811.634216 | 10.513522 | 810.354248 | 12.04709
813.465942 | 4.332717 | 813.355957 | 4.286222 | 813.215942 | 10.49412 | 811.935974 | 12.02441
815.047546 | 4.323779975 | 814.937561 | 4.2775099 | 814.797546 | 10.47436 | 813.517578 | 12.00166
816.629028 | 4.314256 | 816.519043 | 4.268767 | 816.379028 | 10.45494995 | 815.09906 | 11.97894
818.210388 | 4.305666775 | 818.100403 | 4.259462 | 817.960388 | 10.43592 | 816.68042 | 11.95664
819.791809 | 4.297243 | 819.681763 | 4.251259 | 819.541809 | 10.41715 | 818.26178 | 11.93489
821.372925 | 4.288093 | 821.262878 | 4.24258355 | 821.122925 | 10.39824 | 819.842896 | 11.91303
822.953979 | 4.278829 | 822.843933 | 4.233691 | 822.703979 | 10.37859565 | 821.42395 | 11.88979
824.535034 | 4.270327 | 824.424988 | 4.225066 | 824.285034 | 10.35976 | 823.005005 | 11.86801
826.115906 | 4.262161 | 826.005859 | 4.216544 | 825.865906 | 10.34137 | 824.585815 | 11.8468
827.696655 | 4.253562 | 827.586609 | 4.208341 | 827.446655 | 10.32204 | 826.166626 | 11.82475
829.277344 | 4.24467 | 829.167297 | 4.199429 | 829.027344 | 10.30277 | 827.747253 | 11.80277
830.85791 | 4.236139 | 830.747864 | 4.191168 | 830.60791 | 10.28365 | 829.32782 | 11.78063
832.438354 | 4.227656 | 832.328308 | 4.182712 | 832.188354 | 10.26465 | 830.908325 | 11.75856
834.018738 | 4.219112 | 833.908691 | 4.174017 | 833.768738 | 10.2457 | 832.488647 | 11.73609
835.598938 | 4.21024 | 835.488892 | 4.165742 | 835.348938 | 10.22652 | 834.068848 | 11.71466
837.179077 | 4.201891 | 837.069031 | 4.157358 | 836.929077 | 10.2078498 | 835.649048 | 11.69307
838.759155 | 4.193447 | 838.649109 | 4.148757 | 838.509155 | 10.18897705 | 837.229126 | 11.67132
840.33905 | 4.184904 | 840.229004 | 4.140637 | 840.08905 | 10.17074 | 838.80896 | 11.65003
841.918823 | 4.17659 | 841.808777 | 4.132213 | 841.668823 | 10.15234 | 840.388794 | 11.62873
843.498657 | 4.168239 | 843.38855 | 4.123925 | 843.248657 | 10.13349 | 841.968567 | 11.60714
845.078247 | 4.160136 | 844.96814 | 4.115617 | 844.828247 | 10.1156033 | 843.548157 | 11.58617
846.657715 | 4.151594 | 846.547668 | 4.107669 | 846.407715 | 10.09728 | 845.127625 | 11.56503
848.237122 | 4.143251 | 848.127075 | 4.099421 | 847.987122 | 10.07915 | 846.707031 | 11.54405
849.816406 | 4.135373 | 849.70636 | 4.091267225 | 849.566406 | 10.06138 | 848.286316 | 11.5232
851.395508 | 4.127131 | 851.285461 | 4.083063 | 851.145508 | 10.0436 | 849.865417 | 11.50227
852.974609 | 4.118586 | 852.864563 | 4.074997 | 852.724609 | 10.02552 | 851.444519 | 11.48114
854.553589 | 4.110814 | 854.443542 | 4.067182 | 854.303589 | 10.00813 | 853.02356 | 11.46097
856.132446 | 4.102758 | 856.022339 | 4.059038 | 855.882446 | 9.990573 | 854.602356 | 11.44033
857.711121 | 4.094744 | 857.601074 | 4.050938 | 857.461121 | 9.972776 | 856.18103 | 11.41944
859.289734 | 4.086994 | 859.179688 | 4.04336 | 859.039734 | 9.955842 | 857.759644 | 11.40004
860.868286 | 4.079263 | 860.758179 | 4.03572 | 860.618286 | 9.939077 | 859.338196 | 11.38025445
862.446655 | 4.071591525 | 862.336609 | 4.028068 | 862.196655 | 9.922208 | 860.916626 | 11.36055
864.025024 | 4.063769 | 863.914917 | 4.020361 | 863.775024 | 9.905216 | 862.494934 | 11.34063
865.603149 | 4.055651 | 865.493042 | 4.0124922 | 865.353149 | 9.887735 | 864.073059 | 11.32019
867.181274 | 4.048173 | 867.071167 | 4.004896375 | 866.931274 | 9.870478 | 865.651184 | 11.30061
868.759155 | 4.04083625 | 868.649109 | 3.997665 | 868.509155 | 9.854623075 | 867.229126 | 11.282
870.337036 | 4.03317905 | 870.226929 | 3.9901 | 870.087036 | 9.837858 | 868.806946 | 11.26203
871.914734 | 4.025386 | 871.804688 | 3.982337 | 871.664734 | 9.821096 | 870.384644 | 11.24215
873.492371 | 4.017883 | 873.382324 | 3.97492235 | 873.242371 | 9.80402 | 871.96228 | 11.22304
875.069946 | 4.010147 | 874.959839 | 3.967231 | 874.819946 | 9.786913 | 873.539856 | 11.20332
876.647278 | 4.002641 | 876.537231 | 3.959881 | 876.397278 | 9.770534 | 875.117188 | 11.18388
878.224487 | 3.995067 | 878.114441 | 3.95217 | 877.974487 | 9.753308 | 876.694458 | 11.1644
879.801636 | 3.987363 | 879.691589 | 3.944707 | 879.551636 | 9.736783175 | 878.271606 | 11.14512
881.378723 | 3.979901 | 881.268677 | 3.937186 | 881.128723 | 9.719599 | 879.848633 | 11.12591
882.955688 | 3.972207 | 882.845581 | 3.929702 | 882.705688 | 9.702805 | 881.425598 | 11.10635
884.532532 | 3.964819 | 884.422485 | 3.922286 | 884.282532 | 9.686882 | 883.002441 | 11.08718
886.109192 | 3.957134 | 885.999146 | 3.914852 | 885.859192 | 9.670074 | 884.579102 | 11.06825
887.68573 | 3.949543 | 887.575684 | 3.907373725 | 887.43573 | 9.653368 | 886.15564 | 11.04892
889.262207 | 3.942091 | 889.152161 | 3.899706 | 889.012207 | 9.636298 | 887.732117 | 11.02972
890.838562 | 3.934768 | 890.728516 | 3.89281 | 890.588562 | 9.620943875 | 889.308472 | 11.0114
892.414856 | 3.927358 | 892.30481 | 3.885617 | 892.164856 | 9.605109 | 890.884766 | 10.9929
893.990906 | 3.920345 | 893.880859 | 3.877952 | 893.740906 | 9.589037 | 892.460815 | 10.9744
895.566895 | 3.912701 | 895.456848 | 3.870984 | 895.316895 | 9.572995 | 894.036804 | 10.95561
897.142761 | 3.905324 | 897.032715 | 3.863407 | 896.892761 | 9.557045 | 895.612671 | 10.93676
898.718567 | 3.898154025 | 898.608521 | 3.856489 | 898.468567 | 9.54134 | 897.188477 | 10.91837
900.294128 | 3.890969 | 900.184082 | 3.849282 | 900.044128 | 9.525609 | 898.764038 | 10.89979
901.869751 | 3.883833 | 901.759644 | 3.842139 | 901.619751 | 9.510366 | 900.339661 | 10.88197
903.445129 | 3.876618 | 903.335083 | 3.835347 | 903.195129 | 9.49463 | 901.915039 | 10.86383
905.020386 | 3.869406 | 904.910339 | 3.8280287 | 904.770386 | 9.479301 | 903.490356 | 10.84559
906.59552 | 3.862424 | 906.485474 | 3.821054 | 906.34552 | 9.4637146 | 905.06543 | 10.82768
908.170593 | 3.85527 | 908.060547 | 3.814166 | 907.920593 | 9.448437 | 906.640503 | 10.80974
909.745483 | 3.848335 | 909.635437 | 3.806844075 | 909.495483 | 9.433033 | 908.215454 | 10.79198
911.320313 | 3.841143 | 911.210266 | 3.800521 | 911.070313 | 9.417493 | 909.790222 | 10.77339
912.894897 | 3.834507 | 912.784851 | 3.793882 | 912.644897 | 9.40286255 | 911.364868 | 10.75583
914.469543 | 3.827414 | 914.359497 | 3.786657 | 914.219543 | 9.38748 | 912.939453 | 10.73783
916.043945 | 3.820665825 | 915.933899 | 3.779844 | 915.793945 | 9.372095 | 914.513855 | 10.72028
917.618286 | 3.813605 | 917.508179 | 3.773218 | 917.368286 | 9.357221 | 916.088196 | 10.70277
919.192505 | 3.807093 | 919.082397 | 3.76625 | 918.942505 | 9.342204 | 917.662415 | 10.68527
920.766479 | 3.800063 | 920.656433 | 3.759869 | 920.516479 | 9.327576 | 919.23645 | 10.66802
922.340454 | 3.7935574 | 922.230347 | 3.752993 | 922.090454 | 9.312261 | 920.810364 | 10.65066
923.914246 | 3.786445 | 923.804199 | 3.746168 | 923.664246 | 9.297692 | 922.384155 | 10.63389
925.487915 | 3.779671225 | 925.377808 | 3.73958 | 925.237915 | 9.282604 | 923.957825 | 10.6166
927.061523 | 3.772788 | 926.951477 | 3.733135 | 926.811523 | 9.26721 | 925.531433 | 10.5997111
928.634949 | 3.766761 | 928.524902 | 3.72635 | 928.384949 | 9.253242 | 927.104858 | 10.58311
930.208313 | 3.759399 | 930.098267 | 3.720062 | 929.958313 | 9.238793 | 928.678223 | 10.56679
931.781433 | 3.753781 | 931.671387 | 3.7137146 | 931.531433 | 9.224011 | 930.251343 | 10.55035
933.354492 | 3.747452 | 933.244446 | 3.707408 | 933.104492 | 9.210152 | 931.824402 | 10.53432
934.927429 | 3.741542 | 934.817383 | 3.700928 | 934.677429 | 9.196583 | 933.397339 | 10.51875
936.500305 | 3.735 | 936.390259 | 3.694499 | 936.250305 | 9.182458 | 934.970215 | 10.50282
938.072937 | 3.728156 | 937.962891 | 3.6884474 | 937.822937 | 9.168047 | 936.542847 | 10.48658
939.645508 | 3.722217475 | 939.535461 | 3.681773 | 939.395508 | 9.153767225 | 938.115417 | 10.4702
941.217957 | 3.715078 | 941.10791 | 3.675389 | 940.967957 | 9.138808 | 939.687866 | 10.45283
942.790222 | 3.707448 | 942.680176 | 3.668562 | 942.540222 | 9.122992 | 941.260132 | 10.43421
944.362427 | 3.69983 | 944.252319 | 3.661161975 | 944.112427 | 9.106158 | 942.832336 | 10.41569
945.934448 | 3.69367 | 945.824402 | 3.654413 | 945.684448 | 9.090929 | 944.404419 | 10.39642
947.506348 | 3.687592 | 947.396301 | 3.647215 | 947.256348 | 9.07478 | 945.976257 | 10.37754
949.078125 | 3.678502 | 948.968079 | 3.640051 | 948.828125 | 9.059047 | 947.548035 | 10.35921
950.64978 | 3.671639 | 950.539734 | 3.632214 | 950.39978 | 9.043606 | 949.119751 | 10.34083
952.221375 | 3.664695 | 952.111328 | 3.625393 | 951.971375 | 9.029014 | 950.691284 | 10.32376
953.792786 | 3.658317 | 953.682739 | 3.619155 | 953.542786 | 9.0146 | 952.262695 | 10.30706
955.364075 | 3.651241 | 955.254028 | 3.611593 | 955.114075 | 8.99959 | 953.833984 | 10.29017
956.935181 | 3.645681 | 956.825073 | 3.605711 | 956.685181 | 8.986355 | 955.40509 | 10.27396
958.506165 | 3.637802 | 958.396118 | 3.599353 | 958.256165 | 8.972689 | 956.976074 | 10.2572
960.077026 | 3.632704 | 959.96698 | 3.593668 | 959.827026 | 8.959310575 | 958.546997 | 10.24126
961.647766 | 3.626266 | 961.53772 | 3.587908 | 961.397766 | 8.94664 | 960.117676 | 10.22622
963.218384 | 3.61993815 | 963.108276 | 3.58111 | 962.968384 | 8.93273 | 961.688293 | 10.20941
964.788879 | 3.613142 | 964.678833 | 3.574436 | 964.538879 | 8.918582 | 963.258789 | 10.19313
966.359253 | 3.607163 | 966.249207 | 3.568667 | 966.109253 | 8.905518 | 964.829224 | 10.1782
967.929504 | 3.601192 | 967.819458 | 3.56276245 | 967.679504 | 8.892745 | 966.399414 | 10.16348
969.499512 | 3.595044 | 969.389465 | 3.557117 | 969.249512 | 8.879544 | 967.969421 | 10.14841
971.069458 | 3.589177 | 970.959351 | 3.55087 | 970.819458 | 8.866538 | 969.539368 | 10.13276
972.639282 | 3.583081 | 972.529175 | 3.544618 | 972.389282 | 8.852825 | 971.109192 | 10.11743
974.208984 | 3.576837 | 974.098938 | 3.538926 | 973.958984 | 8.83984375 | 972.678894 | 10.1028
975.778503 | 3.570951675 | 975.668457 | 3.532894 | 975.528503 | 8.826675075 | 974.248413 | 10.08739285
977.347961 | 3.564862 | 977.237915 | 3.526744 | 977.097961 | 8.81264 | 975.817871 | 10.07144
978.917175 | 3.558867 | 978.807129 | 3.520808 | 978.667175 | 8.799619 | 977.387085 | 10.05676
980.486328 | 3.553073 | 980.376282 | 3.515128 | 980.236328 | 8.786385 | 978.956238 | 10.04181315
982.055359 | 3.547055 | 981.945313 | 3.5093082 | 981.805359 | 8.772911 | 980.525269 | 10.02691
983.624207 | 3.541018 | 983.51416 | 3.503188 | 983.374207 | 8.760006 | 982.094116 | 10.01139
985.192993 | 3.535027 | 985.082886 | 3.497577 | 984.942993 | 8.746644 | 983.662903 | 9.99673
986.761536 | 3.529275175 | 986.651489 | 3.491595 | 986.511536 | 8.73359 | 985.231445 | 9.981631
988.329956 | 3.5235043 | 988.21991 | 3.485871 | 988.079956 | 8.720443 | 986.799927 | 9.96688775
989.898315 | 3.517548 | 989.788269 | 3.479812 | 989.648315 | 8.707052 | 988.368286 | 9.9517768
991.466492 | 3.511842 | 991.356445 | 3.474076 | 991.216492 | 8.694866 | 989.936401 | 9.937032
993.034485 | 3.506235 | 992.924438 | 3.468738 | 992.784485 | 8.682275 | 991.504395 | 9.922529
994.602417 | 3.50034 | 994.492371 | 3.462903 | 994.352417 | 8.66987915 | 993.072388 | 9.90773
996.170227 | 3.494436 | 996.060181 | 3.457109 | 995.920227 | 8.656929525 | 994.640137 | 9.892557
997.737793 | 3.488934 | 997.627747 | 3.451902 | 997.487793 | 8.6441 | 996.207703 | 9.878482
999.305298 | 3.483298 | 999.19519 | 3.445926 | 999.055298 | 8.632039 | 997.775208 | 9.863856
1000.872681 | 3.477605 | 1000.762573 | 3.440942 | 1000.622681 | 8.619006 | 999.34259 | 9.849272325
1002.439819 | 3.471912 | 1002.329773 | 3.4352634 | 1002.189819 | 8.607011 | 1000.90979 | 9.834610325
1004.006958 | 3.466658 | 1003.896851 | 3.42962 | 1003.756958 | 8.594274 | 1002.476868 | 9.820322
1005.573853 | 3.461058 | 1005.463745 | 3.424368 | 1005.323853 | 8.582054 | 1004.043762 | 9.806231
1007.140625 | 3.455637 | 1007.030579 | 3.41873915 | 1006.890625 | 8.570194 | 1005.610535 | 9.792212
1008.707214 | 3.450592 | 1008.597168 | 3.413291 | 1008.457214 | 8.5587 | 1007.177124 | 9.777434625
1011.195801 | 3.436774 | 1011.085754 | 3.399912 | 1010.945801 | 8.531717 | 1009.66571 | 9.749204
1014.654114 | 3.424557 | 1014.544067 | 3.388493 | 1014.404114 | 8.507518175 | 1013.124023 | 9.7198093
1018.111511 | 3.412687175 | 1018.001465 | 3.376979 | 1017.861511 | 8.479477 | 1016.581421 | 9.686525
1021.568176 | 3.401736 | 1021.45813 | 3.36571 | 1021.318176 | 8.454505 | 1020.038086 | 9.657844
1025.023926 | 3.389385 | 1024.913818 | 3.352966 | 1024.773926 | 8.427246 | 1023.493835 | 9.625291
1028.479004 | 3.378072 | 1028.368896 | 3.342844 | 1028.229004 | 8.403311 | 1026.948975 | 9.596448
1031.933228 | 3.365865 | 1031.82312 | 3.329911 | 1031.683228 | 8.376046 | 1030.403076 | 9.56448
1035.386719 | 3.355144 | 1035.276611 | 3.319817 | 1035.136719 | 8.351917 | 1033.856689 | 9.536299
1038.839355 | 3.343238 | 1038.729248 | 3.307594 | 1038.589355 | 8.325068 | 1037.309326 | 9.50525
1042.29126 | 3.332308 | 1042.181274 | 3.297003 | 1042.04126 | 8.301584 | 1040.76123 | 9.477243
1045.742554 | 3.320078 | 1045.632568 | 3.285094 | 1045.492554 | 8.274891 | 1044.212524 | 9.446643
1049.192993 | 3.309749 | 1049.082886 | 3.274534 | 1048.942993 | 8.250899 | 1047.662842 | 9.419725
1052.642822 | 3.297554525 | 1052.532715 | 3.2630188 | 1052.392822 | 8.224915 | 1051.112671 | 9.389366
1056.091675 | 3.286936 | 1055.981689 | 3.252353 | 1055.841675 | 8.201276 | 1054.561646 | 9.362743
1059.540039 | 3.275555 | 1059.429932 | 3.240409 | 1059.290039 | 8.17503 | 1058.01001 | 9.33267
1062.987549 | 3.264937675 | 1062.877563 | 3.230272 | 1062.737549 | 8.1516805 | 1061.45752 | 9.305636
1066.43457 | 3.253244 | 1066.324463 | 3.218449 | 1066.18457 | 8.125602 | 1064.904541 | 9.276197
1069.880737 | 3.242787 | 1069.770752 | 3.2083 | 1069.630737 | 8.102418 | 1068.350708 | 9.249665
1073.326294 | 3.231516 | 1073.216187 | 3.19684 | 1073.076294 | 8.077078 | 1071.796143 | 9.219909
1076.771118 | 3.221156 | 1076.661011 | 3.186424 | 1076.521118 | 8.054533 | 1075.240967 | 9.193784
1080.215332 | 3.209555 | 1080.105225 | 3.1751926 | 1079.965332 | 8.029331 | 1078.685303 | 9.164151
1083.658936 | 3.19944085 | 1083.548828 | 3.165139 | 1083.408936 | 8.007371 | 1082.128784 | 9.138006
1087.101807 | 3.188042 | 1086.991699 | 3.153809 | 1086.851807 | 7.982621 | 1085.571655 | 9.108969
1090.544067 | 3.178012425 | 1090.43396 | 3.143666 | 1090.294067 | 7.960988 | 1089.013916 | 9.083368
1093.985718 | 3.166593 | 1093.875732 | 3.132568 | 1093.735718 | 7.93684 | 1092.455688 | 9.054731
1097.426758 | 3.156826 | 1097.31665 | 3.122563 | 1097.176758 | 7.915167 | 1095.896729 | 9.0294576
1100.867188 | 3.145210775 | 1100.75708 | 3.111485 | 1100.617188 | 7.891661 | 1099.337158 | 9.001697
1104.307007 | 3.13531 | 1104.197021 | 3.101493 | 1104.057007 | 7.870393 | 1102.776978 | 8.976841
1107.746216 | 3.1243849 | 1107.636108 | 3.090683 | 1107.496216 | 7.846627 | 1106.216064 | 8.949651
1111.184814 | 3.114538 | 1111.074829 | 3.080936 | 1110.934814 | 7.82578 | 1109.654785 | 8.925378
1114.622925 | 3.103822 | 1114.512939 | 3.07041965 | 1114.372925 | 7.802222 | 1113.092896 | 8.898233
1118.060425 | 3.093955 | 1117.950439 | 3.060855 | 1117.810425 | 7.781313 | 1116.530396 | 8.874538
1121.497437 | 3.083406 | 1121.387451 | 3.050138 | 1121.247437 | 7.758277 | 1119.967407 | 8.847724
1124.933838 | 3.074013 | 1124.823853 | 3.040944 | 1124.683838 | 7.737157 | 1123.403809 | 8.824174
1128.369751 | 3.063175 | 1128.259644 | 3.030270725 | 1128.119751 | 7.714258 | 1126.8396 | 8.79739
1131.805176 | 3.054152425 | 1131.695068 | 3.021358 | 1131.555176 | 7.693723 | 1130.275146 | 8.77381
1135.23999 | 3.04358 | 1135.129883 | 3.010858 | 1134.98999 | 7.670359 | 1133.709839 | 8.747276475
1138.674316 | 3.034407 | 1138.564209 | 3.001827 | 1138.424316 | 7.650346 | 1137.144287 | 8.723343
1142.108154 | 3.023948 | 1141.998169 | 2.991682 | 1141.858154 | 7.627204725 | 1140.578125 | 8.69705
1145.541504 | 3.014879 | 1145.431396 | 2.982582 | 1145.291504 | 7.607387 | 1144.011475 | 8.673702
1148.974365 | 3.004737 | 1148.86438 | 2.97285 | 1148.724365 | 7.584767 | 1147.444336 | 8.647361925
1152.406738 | 2.995854 | 1152.296631 | 2.963772 | 1152.156738 | 7.5649509 | 1150.876709 | 8.624105
1155.838623 | 2.986079 | 1155.728638 | 2.95425 | 1155.588623 | 7.542999 | 1154.308594 | 8.598615
1159.270142 | 2.976948 | 1159.160034 | 2.945139 | 1159.020142 | 7.52329 | 1157.73999 | 8.575661
1162.701172 | 2.967325 | 1162.591064 | 2.935764 | 1162.451172 | 7.502078 | 1161.171143 | 8.550477
1166.131714 | 2.958386 | 1166.021729 | 2.9269477 | 1165.881714 | 7.482544 | 1164.601685 | 8.527798
1169.56189 | 2.948916625 | 1169.451904 | 2.917689 | 1169.31189 | 7.461636 | 1168.03186 | 8.503247
1172.991699 | 2.940008 | 1172.881592 | 2.908789 | 1172.741699 | 7.442394 | 1171.46167 | 8.48088
1176.421021 | 2.930712 | 1176.310913 | 2.89959 | 1176.171021 | 7.42168 | 1174.890869 | 8.456925
1179.849976 | 2.9218377 | 1179.73999 | 2.890832 | 1179.599976 | 7.402774 | 1178.319946 | 8.434754
1183.278564 | 2.912771 | 1183.168457 | 2.881957 | 1183.028564 | 7.38257175 | 1181.748413 | 8.411209
1186.706787 | 2.90402 | 1186.59668 | 2.873483275 | 1186.456787 | 7.363809 | 1185.176636 | 8.389501275
1190.134521 | 2.894940525 | 1190.024414 | 2.864488 | 1189.884521 | 7.343679 | 1188.60437 | 8.366001
1193.56189 | 2.886442 | 1193.451904 | 2.856064 | 1193.31189 | 7.325233 | 1192.03186 | 8.344553
1196.989014 | 2.877212 | 1196.878906 | 2.846794975 | 1196.739014 | 7.30474 | 1195.458862 | 8.320847
1200.415771 | 2.868753 | 1200.305664 | 2.838401 | 1200.165771 | 7.28645 | 1198.88562 | 8.2998447
1203.842041 | 2.859954 | 1203.732056 | 2.829939 | 1203.592041 | 7.266496 | 1202.312012 | 8.276461
1207.268188 | 2.851449 | 1207.158081 | 2.821624 | 1207.018188 | 7.248232 | 1205.738037 | 8.255542
1210.69397 | 2.842854 | 1210.583862 | 2.81274 | 1210.44397 | 7.228061 | 1209.163818 | 8.231854
1214.119385 | 2.834402 | 1214.009399 | 2.804535 | 1213.869385 | 7.209903 | 1212.589355 | 8.210749
1217.544556 | 2.825485 | 1217.434448 | 2.795742 | 1217.294556 | 7.189677 | 1216.014404 | 8.187621
1220.969482 | 2.817408 | 1220.859375 | 2.787773 | 1220.719482 | 7.171712 | 1219.439331 | 8.166277
1224.394043 | 2.808686 | 1224.283936 | 2.779167 | 1224.144043 | 7.151666 | 1222.864014 | 8.143431
1227.818237 | 2.800790575 | 1227.708252 | 2.771149 | 1227.568237 | 7.134377 | 1226.288208 | 8.122949
1231.242432 | 2.791945 | 1231.132324 | 2.762483 | 1230.992432 | 7.114632 | 1229.71228 | 8.100262
1234.666138 | 2.783981 | 1234.55603 | 2.754624 | 1234.416138 | 7.097213 | 1233.135986 | 8.079947
1238.089722 | 2.775075 | 1237.979736 | 2.745892 | 1237.839722 | 7.077615 | 1236.559692 | 8.05741
1241.512939 | 2.767652 | 1241.402954 | 2.738366 | 1241.262939 | 7.060733 | 1239.98291 | 8.037693
1244.936157 | 2.758751 | 1244.82605 | 2.729659 | 1244.686157 | 7.0412401 | 1243.406006 | 8.015601
1248.359009 | 2.751219 | 1248.248901 | 2.722302 | 1248.109009 | 7.0244968 | 1246.828857 | 7.996124
1251.781616 | 2.742609 | 1251.671631 | 2.713216 | 1251.531616 | 7.005253 | 1250.251587 | 7.974311
1255.204224 | 2.734976 | 1255.094116 | 2.705907525 | 1254.954224 | 6.989048 | 1253.674072 | 7.955431
1258.626465 | 2.726325 | 1258.516357 | 2.697241 | 1258.376465 | 6.970188 | 1257.096436 | 7.933931
1262.048584 | 2.718372 | 1261.938477 | 2.689783 | 1261.798584 | 6.954189 | 1260.518433 | 7.915225
1265.470459 | 2.710125 | 1265.360474 | 2.681271 | 1265.220459 | 6.935486 | 1263.94043 | 7.893851725
1268.892334 | 2.702711 | 1268.782227 | 2.67405175 | 1268.642334 | 6.919785 | 1267.362183 | 7.875349
1272.313965 | 2.694348 | 1272.203857 | 2.665824 | 1272.063965 | 6.901453 | 1270.783936 | 7.854209
1275.735474 | 2.686735025 | 1275.625366 | 2.6578381 | 1275.485474 | 6.885631 | 1274.205322 | 7.835781
1279.15686 | 2.678505 | 1279.046753 | 2.649844 | 1278.90686 | 6.867492 | 1277.626709 | 7.8150255
1282.578125 | 2.670985 | 1282.468018 | 2.642219375 | 1282.328125 | 6.851786 | 1281.048096 | 7.79613105
1285.999268 | 2.662737 | 1285.88916 | 2.63442 | 1285.749268 | 6.834554 | 1284.469116 | 7.775463
1289.420166 | 2.655455 | 1289.310181 | 2.626919 | 1289.170166 | 6.818146 | 1287.890137 | 7.756979
1292.841187 | 2.6470932 | 1292.731201 | 2.618832 | 1292.591187 | 6.801220025 | 1291.311157 | 7.736213
1296.262085 | 2.639865 | 1296.1521 | 2.6116333 | 1296.012085 | 6.78505 | 1294.732056 | 7.717864
1299.682861 | 2.631851 | 1299.572754 | 2.603648 | 1299.432861 | 6.767636 | 1298.15271 | 7.697342
1303.103638 | 2.624901 | 1302.99353 | 2.596822 | 1302.853638 | 6.752145 | 1301.573486 | 7.679199
1306.52417 | 2.616528 | 1306.414185 | 2.588474 | 1306.27417 | 6.734932 | 1304.994141 | 7.658419
1309.944946 | 2.609676 | 1309.834839 | 2.581575 | 1309.694946 | 6.719476 | 1308.414795 | 7.640845
1313.365479 | 2.601897175 | 1313.255371 | 2.573804 | 1313.115479 | 6.702123 | 1311.835327 | 7.620629
1316.786011 | 2.594692825 | 1316.676025 | 2.566794 | 1316.536011 | 6.686183 | 1315.255981 | 7.602508
1320.206543 | 2.586906 | 1320.096436 | 2.559061 | 1319.956543 | 6.669017 | 1318.676514 | 7.582506
1323.627197 | 2.579619175 | 1323.51709 | 2.551903 | 1323.377197 | 6.6535319 | 1322.097046 | 7.564609
1327.047607 | 2.572186 | 1326.937622 | 2.54466485 | 1326.797607 | 6.636882 | 1325.517578 | 7.54539
1330.468262 | 2.5648997 | 1330.358154 | 2.537414 | 1330.218262 | 6.62144 | 1328.938232 | 7.527454
1333.888916 | 2.55754 | 1333.778809 | 2.530143 | 1333.638916 | 6.604833 | 1332.358765 | 7.508704
1337.309448 | 2.550847 | 1337.199463 | 2.523426 | 1337.059448 | 6.590015 | 1335.779419 | 7.491253
1340.730103 | 2.542843 | 1340.619995 | 2.515801 | 1340.480103 | 6.573046 | 1339.199951 | 7.472255
1344.150757 | 2.536704 | 1344.040771 | 2.509639 | 1343.900757 | 6.558747 | 1342.620728 | 7.455818
1347.571533 | 2.529003 | 1347.461548 | 2.502034 | 1347.321533 | 6.542021 | 1346.041504 | 7.436755
1350.992432 | 2.522521 | 1350.882324 | 2.495562 | 1350.742432 | 6.527726 | 1349.46228 | 7.420633
1354.41333 | 2.51528 | 1354.303345 | 2.488298 | 1354.16333 | 6.511672 | 1352.883301 | 7.40208
1357.834351 | 2.508439 | 1357.724365 | 2.481586 | 1357.584351 | 6.497179 | 1356.304321 | 7.385284
1361.255493 | 2.501477 | 1361.145386 | 2.474564 | 1361.005493 | 6.481458 | 1359.725342 | 7.367051
1364.676636 | 2.49467 | 1364.56665 | 2.467989 | 1364.426636 | 6.46703 | 1363.146606 | 7.350205
1368.098022 | 2.487704 | 1367.988037 | 2.461274 | 1367.848022 | 6.451685 | 1366.567993 | 7.332131
1371.519409 | 2.48162 | 1371.409424 | 2.4551395 | 1371.269409 | 6.437832 | 1369.98938 | 7.31652
1374.941162 | 2.474016 | 1374.831055 | 2.447746 | 1374.691162 | 6.421889 | 1373.411011 | 7.297891
1378.362793 | 2.468110825 | 1378.252686 | 2.441963 | 1378.112793 | 6.408629 | 1376.832764 | 7.282033
1381.78479 | 2.460894 | 1381.674683 | 2.43487515 | 1381.53479 | 6.393014 | 1380.254639 | 7.264656
1385.206787 | 2.454446 | 1385.096802 | 2.428089 | 1384.956787 | 6.37906 | 1383.676758 | 7.247768825
1388.62915 | 2.447546 | 1388.519043 | 2.421859 | 1388.37915 | 6.363814 | 1387.098999 | 7.229198
1392.051514 | 2.440925 | 1391.941528 | 2.415451 | 1391.801514 | 6.350173 | 1390.521484 | 7.213162
1395.474121 | 2.434423 | 1395.364014 | 2.408818 | 1395.224121 | 6.335648 | 1393.944092 | 7.19549425
1398.896973 | 2.428498 | 1398.786865 | 2.402427 | 1398.646973 | 6.321955025 | 1397.366943 | 7.179169
1402.320068 | 2.421392 | 1402.210083 | 2.395962 | 1402.070068 | 6.306911 | 1400.790039 | 7.161169
1405.743408 | 2.415745 | 1405.633301 | 2.390274 | 1405.493408 | 6.293856 | 1404.213257 | 7.145366075
1409.16687 | 2.408592 | 1409.056885 | 2.38321 | 1408.91687 | 6.27869 | 1407.636841 | 7.128215875
1412.590576 | 2.402778 | 1412.480591 | 2.377329 | 1412.340576 | 6.265002 | 1411.060547 | 7.111854
1416.014771 | 2.396597 | 1415.904663 | 2.3714859 | 1415.764771 | 6.250499 | 1414.484619 | 7.094811
1419.438965 | 2.389861 | 1419.328857 | 2.364893 | 1419.188965 | 6.237324 | 1417.908936 | 7.079244
1422.863525 | 2.383616 | 1422.75354 | 2.358784 | 1422.613525 | 6.222675 | 1421.333496 | 7.061809625
1426.28833 | 2.37764 | 1426.178345 | 2.352803 | 1426.03833 | 6.209513 | 1424.758301 | 7.046895
1429.713623 | 2.37107 | 1429.603516 | 2.346418 | 1429.463623 | 6.194788275 | 1428.183472 | 7.029595
1433.139038 | 2.365479 | 1433.029053 | 2.340773 | 1432.889038 | 6.180737 | 1431.609009 | 7.014567
1436.564819 | 2.359121025 | 1436.454834 | 2.334281 | 1436.314819 | 6.166566 | 1435.03479 | 6.99825575
1439.990967 | 2.352691 | 1439.880859 | 2.328053 | 1439.740967 | 6.153486 | 1438.460815 | 6.983036
1443.417358 | 2.346882 | 1443.307373 | 2.321956 | 1443.167358 | 6.138713 | 1441.887329 | 6.966737
1446.844116 | 2.340993 | 1446.734131 | 2.316657 | 1446.594116 | 6.125945 | 1445.314087 | 6.952471
1450.27124 | 2.334139 | 1450.161255 | 2.309652 | 1450.02124 | 6.111313 | 1448.741211 | 6.935775
1453.69873 | 2.328463575 | 1453.588623 | 2.30418345 | 1453.44873 | 6.098718 | 1452.168701 | 6.921672
1457.126709 | 2.321885 | 1457.016602 | 2.297756 | 1456.876709 | 6.085069 | 1455.596558 | 6.905556
1460.554932 | 2.316241 | 1460.444824 | 2.2923055 | 1460.304932 | 6.071832275 | 1459.02478 | 6.89098
1463.983643 | 2.310162 | 1463.873535 | 2.285885 | 1463.733643 | 6.057834 | 1462.453491 | 6.875358
1467.412598 | 2.304317 | 1467.30249 | 2.280114 | 1467.162598 | 6.045587 | 1465.882568 | 6.861014
1470.842041 | 2.298327 | 1470.732056 | 2.274397 | 1470.592041 | 6.031331 | 1469.312012 | 6.844837
1474.271973 | 2.293039 | 1474.161865 | 2.268703 | 1474.021973 | 6.019161 | 1472.741943 | 6.831318
1477.702393 | 2.285981 | 1477.592285 | 2.2621 | 1477.452393 | 6.005514 | 1476.172241 | 6.815388
1481.133057 | 2.280222575 | 1481.023071 | 2.25668 | 1480.883057 | 5.993067 | 1479.603027 | 6.800882
1484.564331 | 2.274698 | 1484.454346 | 2.250655 | 1484.314331 | 5.979922825 | 1483.034302 | 6.785818
1487.995972 | 2.269633 | 1487.885986 | 2.245484 | 1487.745972 | 5.967961 | 1486.465942 | 6.771265
1491.428223 | 2.262956 | 1491.318115 | 2.23924 | 1491.178223 | 5.954287 | 1489.898193 | 6.755796
1494.86084 | 2.257638 | 1494.750732 | 2.233443 | 1494.61084 | 5.942694 | 1493.330811 | 6.741549
1498.294067 | 2.25142585 | 1498.18396 | 2.227746 | 1498.044067 | 5.929765 | 1496.763916 | 6.726535
1501.727783 | 2.245509 | 1501.617676 | 2.221984 | 1501.477783 | 5.917468 | 1500.197632 | 6.712623
1505.161865 | 2.239428 | 1505.05188 | 2.215904 | 1504.911865 | 5.904654 | 1503.631836 | 6.696516
1508.596558 | 2.234465 | 1508.486572 | 2.210891 | 1508.346558 | 5.8933058 | 1507.066528 | 6.683078
1512.03186 | 2.228667 | 1511.921753 | 2.204572 | 1511.78186 | 5.880317 | 1510.501709 | 6.66752
1515.467529 | 2.223103 | 1515.357544 | 2.199423 | 1515.217529 | 5.869101 | 1513.9375 | 6.653997125
1518.904053 | 2.217402 | 1518.793945 | 2.194085 | 1518.654053 | 5.856114 | 1517.373901 | 6.638897
1522.340942 | 2.212205675 | 1522.230835 | 2.188625 | 1522.090942 | 5.843973 | 1520.810791 | 6.625373
1525.77832 | 2.20604655 | 1525.668213 | 2.182334 | 1525.52832 | 5.831351725 | 1524.248291 | 6.609671
1529.216431 | 2.200543 | 1529.106323 | 2.177294 | 1528.966431 | 5.820536975 | 1527.686279 | 6.596067
1532.655029 | 2.194616 | 1532.545044 | 2.171492 | 1532.405029 | 5.807976 | 1531.125 | 6.581314425
1536.09436 | 2.188977 | 1535.984253 | 2.166071 | 1535.84436 | 5.796242 | 1534.564209 | 6.567427
1539.534302 | 2.182834 | 1539.424194 | 2.159665 | 1539.284302 | 5.78355 | 1538.00415 | 6.552739
1542.974854 | 2.178108 | 1542.864746 | 2.154955 | 1542.724854 | 5.772584 | 1541.444702 | 6.540027
1546.415894 | 2.172247 | 1546.305908 | 2.149351 | 1546.165894 | 5.759943 | 1544.885864 | 6.525194
1549.857788 | 2.166708 | 1549.747803 | 2.143903 | 1549.607788 | 5.74896 | 1548.327759 | 6.512198
1553.300171 | 2.16143375 | 1553.190186 | 2.138459 | 1553.050171 | 5.736274 | 1551.770142 | 6.498113
1556.743408 | 2.155834 | 1556.633301 | 2.133188375 | 1556.493408 | 5.724976 | 1555.213257 | 6.484875
1560.187256 | 2.150169 | 1560.077148 | 2.127489 | 1559.937256 | 5.712645 | 1558.657104 | 6.470684
1563.631714 | 2.14538 | 1563.521729 | 2.122633 | 1563.381714 | 5.701034 | 1562.101685 | 6.458535
1567.076904 | 2.139852 | 1566.966797 | 2.117059 | 1566.826904 | 5.688906 | 1565.546753 | 6.444278
1570.522827 | 2.134422 | 1570.412842 | 2.111849 | 1570.272827 | 5.678496 | 1568.992798 | 6.431067
1573.969482 | 2.128618 | 1573.859375 | 2.106167 | 1573.719482 | 5.665752 | 1572.439331 | 6.418004
1577.416748 | 2.124545 | 1577.306763 | 2.101697 | 1577.166748 | 5.654784 | 1575.886719 | 6.405699
1580.86499 | 2.11832 | 1580.754883 | 2.095786 | 1580.61499 | 5.642627 | 1579.334839 | 6.391073
1584.313721 | 2.113388 | 1584.203735 | 2.09069 | 1584.063721 | 5.631595 | 1582.783691 | 6.379389
1587.763428 | 2.107742 | 1587.65332 | 2.085189 | 1587.513428 | 5.619175 | 1586.233276 | 6.365679
1591.213745 | 2.10298 | 1591.10376 | 2.080568 | 1590.963745 | 5.608666 | 1589.683716 | 6.35332
1594.664917 | 2.09737125 | 1594.554932 | 2.075127 | 1594.414917 | 5.596544 | 1593.134888 | 6.339595
1598.116943 | 2.092216 | 1598.006836 | 2.069989 | 1597.866943 | 5.585589 | 1596.586792 | 6.327247
1601.56958 | 2.08717 | 1601.459595 | 2.06492 | 1601.31958 | 5.573984 | 1600.039551 | 6.3140252
1605.023193 | 2.082184 | 1604.913208 | 2.059995 | 1604.773193 | 5.563257175 | 1603.493164 | 6.30167
1608.477661 | 2.076677 | 1608.367554 | 2.054658 | 1608.227661 | 5.551381 | 1606.94751 | 6.288369
1611.932861 | 2.071796 | 1611.822876 | 2.049886 | 1611.682861 | 5.541214 | 1610.402832 | 6.2762736
1615.388916 | 2.066653 | 1615.278931 | 2.044896 | 1615.138916 | 5.529956 | 1613.858887 | 6.262179225
1618.845947 | 2.062013 | 1618.73584 | 2.039941 | 1618.595947 | 5.519233 | 1617.315796 | 6.250708
1622.303711 | 2.056595 | 1622.193604 | 2.034776 | 1622.053711 | 5.507964 | 1620.773682 | 6.237216525
1625.762451 | 2.052093 | 1625.652344 | 2.030397 | 1625.512451 | 5.498104 | 1624.2323 | 6.225528
1629.221924 | 2.047181 | 1629.111938 | 2.025202 | 1628.971924 | 5.48645935 | 1627.691895 | 6.212315
1632.682373 | 2.042137825 | 1632.572388 | 2.020372 | 1632.432373 | 5.476073 | 1631.152344 | 6.199828
1636.143799 | 2.037202 | 1636.033691 | 2.015548 | 1635.893799 | 5.465333 | 1634.613647 | 6.186525
1639.606079 | 2.032976 | 1639.496094 | 2.011222 | 1639.356079 | 5.455529 | 1638.075928 | 6.174918
1643.069336 | 2.027652 | 1642.959351 | 2.00597 | 1642.819336 | 5.443807 | 1641.539307 | 6.162066
1646.533447 | 2.022892 | 1646.423462 | 2.001289 | 1646.283447 | 5.434087 | 1645.003296 | 6.149646
1649.998657 | 2.018054 | 1649.888672 | 1.99657525 | 1649.748657 | 5.423421 | 1648.468506 | 6.1366
1653.4646 | 2.013651 | 1653.354736 | 1.992285 | 1653.2146 | 5.413521 | 1651.93457 | 6.124887425
1656.931641 | 2.008357 | 1656.821655 | 1.986885 | 1656.681641 | 5.402656 | 1655.401611 | 6.112076
1660.399658 | 2.003784 | 1660.289673 | 1.98243 | 1660.149658 | 5.392987 | 1658.869507 | 6.100347
1663.86853 | 1.999323 | 1663.758545 | 1.978014 | 1663.61853 | 5.38302 | 1662.338501 | 6.087457
1667.338623 | 1.994899 | 1667.22876 | 1.973426 | 1667.088623 | 5.372758 | 1665.808594 | 6.076664225
1670.809814 | 1.989493 | 1670.699829 | 1.968287 | 1670.559814 | 5.361206 | 1669.279663 | 6.063258
1674.281616 | 1.985441 | 1674.171631 | 1.964222 | 1674.031616 | 5.352799 | 1672.751587 | 6.051914
1677.754883 | 1.980786 | 1677.644897 | 1.959781 | 1677.504883 | 5.340809 | 1676.224854 | 6.039941