## AHWPxx-xxx
AHWPxx-VIS |  | AHWPxx-SNIR |  | AHWPxx-LNIR
Wavelength | Reflection | Wavelength | Reflection | Wavelength | Reflection
nm | % | nm | % | nm | %
350 | 11.58262 | 650 | 1.48873 | 1100 | 0.1047079191
351 | 11.07649 | 651 | 1.43343 | 1101 | 0.1051532775
352 | 10.55618 | 652 | 1.37971 | 1102 | 0.10607934 | AHWPxx-VIS/AHWPxx-SNIR/AHWPxx-LNIR Achromatic Half Waveplate Reflection VS Wavelength This file indicates a typical data and there may be differences between product batches. If you have any questions, please contact LBTEK Technical Support. To quote this data, please indicate that the data source is from LBTEK.
353 | 9.98883 | 653 | 1.32756 | 1103 | 0.1067415476
354 | 9.58138 | 654 | 1.27699 | 1104 | 0.1078058407
355 | 9.11299 | 655 | 1.22799 | 1105 | 0.1086385697
356 | 8.66987 | 656 | 1.18056 | 1106 | 0.1093035564
357 | 8.16785 | 657 | 1.13471 | 1107 | 0.1097756103
358 | 7.76221 | 658 | 1.09043 | 1108 | 0.1113314405
359 | 7.37937 | 659 | 1.04773 | 1109 | 0.1114658341
360 | 6.95229 | 660 | 1.0066 | 1110 | 0.1124753505
361 | 6.54682 | 661 | 0.96674 | 1111 | 0.1131004691
362 | 6.23317 | 662 | 0.92936 | 1112 | 0.114019841 | LBTEK Mall：www.lbtek.com Tel：400-060-6986 LBTEK Technical Support E-mail：service@lbtek.com
363 | 5.8933 | 663 | 0.8932 | 1113 | 0.1148837507
364 | 5.5425 | 664 | 0.85875 | 1114 | 0.1161163896
365 | 5.23636 | 665 | 0.82585 | 1115 | 0.1166553125
366 | 4.92291 | 666 | 0.79493 | 1116 | 0.1169807389
367 | 4.60071 | 667 | 0.76469 | 1117 | 0.1182432398
368 | 4.36457 | 668 | 0.73659 | 1118 | 0.1184561849
369 | 4.08367 | 669 | 0.70862 | 1119 | 0.1194431782
370 | 3.79838 | 670 | 0.68201 | 1120 | 0.1202449352
371 | 3.61777 | 671 | 0.65626 | 1121 | 0.1214449182
372 | 3.36048 | 672 | 0.63204 | 1122 | 0.1217623353
373 | 3.18593 | 673 | 0.60846 | 1123 | 0.1228361428
374 | 2.98877 | 674 | 0.58704 | 1124 | 0.1229507029
375 | 2.78374 | 675 | 0.56589 | 1125 | 0.1246212199
376 | 2.58184 | 676 | 0.54575 | 1126 | 0.1246795431
377 | 2.39313 | 677 | 0.52713 | 1127 | 0.1247023493
378 | 2.2819 | 678 | 0.50825 | 1128 | 0.1257734895
379 | 2.11483 | 679 | 0.49057 | 1129 | 0.1266809553
380 | 1.96479 | 680 | 0.47387 | 1130 | 0.1271403432
381 | 1.85485 | 681 | 0.45817 | 1131 | 0.1278028041
382 | 1.71273 | 682 | 0.44303 | 1132 | 0.1283315867
383 | 1.61091 | 683 | 0.42806 | 1133 | 0.1301676929
384 | 1.45822 | 684 | 0.41575 | 1134 | 0.1298405826
385 | 1.39964 | 685 | 0.40339 | 1135 | 0.1307058185
386 | 1.28089 | 686 | 0.39206 | 1136 | 0.1304835826
387 | 1.20157 | 687 | 0.38069 | 1137 | 0.1308806539
388 | 1.0811 | 688 | 0.36982 | 1138 | 0.1319897175
389 | 1.02596 | 689 | 0.35817 | 1139 | 0.1323276609
390 | 0.93543 | 690 | 0.34872 | 1140 | 0.1331027299
391 | 0.89172 | 691 | 0.33871 | 1141 | 0.1343429834
392 | 0.81235 | 692 | 0.32847 | 1142 | 0.135065496
393 | 0.75392 | 693 | 0.32123 | 1143 | 0.1361095756
394 | 0.71223 | 694 | 0.31272 | 1144 | 0.136908114
395 | 0.6687 | 695 | 0.30363 | 1145 | 0.1362688988
396 | 0.63024 | 696 | 0.29791 | 1146 | 0.1370008439
397 | 0.56874 | 697 | 0.29033 | 1147 | 0.1376128495
398 | 0.53716 | 698 | 0.28347 | 1148 | 0.1385638863
399 | 0.50782 | 699 | 0.28061 | 1149 | 0.1391824037
400 | 0.4669 | 700 | 0.27614 | 1150 | 0.138109982
401 | 0.42365 | 701 | 0.27145 | 1151 | 0.1385857165
402 | 0.4204 | 702 | 0.26656 | 1152 | 0.1377397925
403 | 0.41735 | 703 | 0.26331 | 1153 | 0.1391003579
404 | 0.37324 | 704 | 0.2613 | 1154 | 0.139346391
405 | 0.37213 | 705 | 0.25633 | 1155 | 0.1406080276
406 | 0.36035 | 706 | 0.25228 | 1156 | 0.1412576288
407 | 0.35074 | 707 | 0.24742 | 1157 | 0.1423134953
408 | 0.32232 | 708 | 0.24266 | 1158 | 0.1430867314
409 | 0.30981 | 709 | 0.23822 | 1159 | 0.1434829384
410 | 0.31808 | 710 | 0.23465 | 1160 | 0.1428796202
411 | 0.30583 | 711 | 0.23236 | 1161 | 0.1432066113
412 | 0.3136 | 712 | 0.23035 | 1162 | 0.1442795843
413 | 0.31402 | 713 | 0.22813 | 1163 | 0.1442904919
414 | 0.28892 | 714 | 0.22306 | 1164 | 0.1468366534
415 | 0.28714 | 715 | 0.22114 | 1165 | 0.1464470476
416 | 0.29702 | 716 | 0.22095 | 1166 | 0.1489155143
417 | 0.31747 | 717 | 0.21607 | 1167 | 0.146157071
418 | 0.30372 | 718 | 0.21367 | 1168 | 0.1452579796
419 | 0.31104 | 719 | 0.21447 | 1169 | 0.1490629613
420 | 0.32429 | 720 | 0.21097 | 1170 | 0.1472115219
421 | 0.33043 | 721 | 0.2135 | 1171 | 0.1479282677
422 | 0.33647 | 722 | 0.21638 | 1172 | 0.1474761069
423 | 0.32397 | 723 | 0.21843 | 1173 | 0.1478769183
424 | 0.33655 | 724 | 0.22045 | 1174 | 0.1498162448
425 | 0.34085 | 725 | 0.21744 | 1175 | 0.1488946825
426 | 0.35134 | 726 | 0.21861 | 1176 | 0.1485198885
427 | 0.35039 | 727 | 0.21929 | 1177 | 0.1481452435
428 | 0.36199 | 728 | 0.21855 | 1178 | 0.1504761428
429 | 0.36353 | 729 | 0.21895 | 1179 | 0.1527203321
430 | 0.36835 | 730 | 0.22461 | 1180 | 0.1527438462
431 | 0.37478 | 731 | 0.22781 | 1181 | 0.1506786644
432 | 0.38561 | 732 | 0.22826 | 1182 | 0.1523340344
433 | 0.39238 | 733 | 0.22822 | 1183 | 0.1506770551
434 | 0.3878 | 734 | 0.22808 | 1184 | 0.1515685171
435 | 0.39993 | 735 | 0.22711 | 1185 | 0.1508270502
436 | 0.40641 | 736 | 0.22863 | 1186 | 0.1532267034
437 | 0.40248 | 737 | 0.22742 | 1187 | 0.1526042521
438 | 0.41172 | 738 | 0.23022 | 1188 | 0.1527098864
439 | 0.41738 | 739 | 0.23117 | 1189 | 0.1538410783
440 | 0.42305 | 740 | 0.22983 | 1190 | 0.155009672
441 | 0.423 | 741 | 0.23424 | 1191 | 0.1547574997
442 | 0.4258 | 742 | 0.23452 | 1192 | 0.1547599733
443 | 0.43881 | 743 | 0.23169 | 1193 | 0.1581279635
444 | 0.43674 | 744 | 0.23295 | 1194 | 0.1557507068
445 | 0.43767 | 745 | 0.22678 | 1195 | 0.1563993692
446 | 0.43707 | 746 | 0.2273 | 1196 | 0.1554401815
447 | 0.44421 | 747 | 0.22461 | 1197 | 0.1563599855
448 | 0.43536 | 748 | 0.22195 | 1198 | 0.1576645523
449 | 0.43785 | 749 | 0.22131 | 1199 | 0.1579654962
450 | 0.44134 | 750 | 0.22466 | 1200 | 0.1566446275
451 | 0.43802 | 751 | 0.21703 | 1201 | 0.157317996
452 | 0.43973 | 752 | 0.2133 | 1202 | 0.158761397
453 | 0.44371 | 753 | 0.21599 | 1203 | 0.1583454907
454 | 0.44211 | 754 | 0.21752 | 1204 | 0.1577037126
455 | 0.44175 | 755 | 0.21476 | 1205 | 0.1593458056
456 | 0.43404 | 756 | 0.21809 | 1206 | 0.1577874422
457 | 0.43401 | 757 | 0.21841 | 1207 | 0.1598406881
458 | 0.4349 | 758 | 0.22023 | 1208 | 0.1599751711
459 | 0.42589 | 759 | 0.21916 | 1209 | 0.1617840081
460 | 0.42879 | 760 | 0.22069 | 1210 | 0.1623637378
461 | 0.42649 | 761 | 0.22104 | 1211 | 0.1622094959
462 | 0.41662 | 762 | 0.21924 | 1212 | 0.1619282663
463 | 0.41478 | 763 | 0.21707 | 1213 | 0.1621411592
464 | 0.41252 | 764 | 0.22044 | 1214 | 0.1622872204
465 | 0.40772 | 765 | 0.21574 | 1215 | 0.1623512208
466 | 0.39753 | 766 | 0.22189 | 1216 | 0.1643571109
467 | 0.39578 | 767 | 0.22411 | 1217 | 0.163203612
468 | 0.39033 | 768 | 0.22279 | 1218 | 0.1652499586
469 | 0.39109 | 769 | 0.22457 | 1219 | 0.164786458
470 | 0.37745 | 770 | 0.22593 | 1220 | 0.1667666733
471 | 0.38025 | 771 | 0.22535 | 1221 | 0.1652281582
472 | 0.37618 | 772 | 0.22643 | 1222 | 0.1669697762
473 | 0.36364 | 773 | 0.22869 | 1223 | 0.1673085093
474 | 0.36029 | 774 | 0.2244 | 1224 | 0.1672085226
475 | 0.3541 | 775 | 0.21918 | 1225 | 0.1667631865
476 | 0.34734 | 776 | 0.22176 | 1226 | 0.1658789665
477 | 0.34165 | 777 | 0.22224 | 1227 | 0.1667697281
478 | 0.33919 | 778 | 0.21874 | 1228 | 0.1678027958
479 | 0.3332 | 779 | 0.21886 | 1229 | 0.1692772657
480 | 0.3234 | 780 | 0.21766 | 1230 | 0.1689982861
481 | 0.31569 | 781 | 0.20953 | 1231 | 0.1684944332
482 | 0.3151 | 782 | 0.20616 | 1232 | 0.170652315
483 | 0.30717 | 783 | 0.20333 | 1233 | 0.1712377518
484 | 0.30092 | 784 | 0.20578 | 1234 | 0.1713161319
485 | 0.29925 | 785 | 0.2074 | 1235 | 0.1704820842
486 | 0.29044 | 786 | 0.21235 | 1236 | 0.1712918878
487 | 0.28421 | 787 | 0.20869 | 1237 | 0.170699656
488 | 0.28137 | 788 | 0.207 | 1238 | 0.172812283
489 | 0.27429 | 789 | 0.2093 | 1239 | 0.1738163978
490 | 0.26923 | 790 | 0.20923 | 1240 | 0.174227044
491 | 0.26267 | 791 | 0.20676 | 1241 | 0.1744501889
492 | 0.2563 | 792 | 0.20405 | 1242 | 0.1746929437
493 | 0.25663 | 793 | 0.21271 | 1243 | 0.1760494262
494 | 0.25066 | 794 | 0.21578 | 1244 | 0.1744821072
495 | 0.24143 | 795 | 0.22476 | 1245 | 0.1754389107
496 | 0.24436 | 796 | 0.23031 | 1246 | 0.1749690622
497 | 0.23606 | 797 | 0.23286 | 1247 | 0.1747096181
498 | 0.23062 | 798 | 0.23455 | 1248 | 0.1787044406
499 | 0.2274 | 799 | 0.23685 | 1249 | 0.1781029105
500 | 0.22322 | 800 | 0.23616 | 1250 | 0.1768906265
501 | 0.21872 | 801 | 0.2354 | 1251 | 0.1810189933
502 | 0.22096 | 802 | 0.23855 | 1252 | 0.1796524972
503 | 0.2174 | 803 | 0.23842 | 1253 | 0.180618614
504 | 0.20941 | 804 | 0.24559 | 1254 | 0.1787244976
505 | 0.20601 | 805 | 0.24867 | 1255 | 0.182002455
506 | 0.20589 | 806 | 0.25185 | 1256 | 0.1806430668
507 | 0.20239 | 807 | 0.24394 | 1257 | 0.1836315095
508 | 0.19752 | 808 | 0.2441 | 1258 | 0.1816544682
509 | 0.19836 | 809 | 0.24117 | 1259 | 0.1837031394
510 | 0.19611 | 810 | 0.23385 | 1260 | 0.1826944947
511 | 0.19536 | 811 | 0.22548 | 1261 | 0.1840313226
512 | 0.19338 | 812 | 0.22587 | 1262 | 0.1844421178
513 | 0.19419 | 813 | 0.22759 | 1263 | 0.1836417764
514 | 0.19131 | 814 | 0.22412 | 1264 | 0.1848763674
515 | 0.19057 | 815 | 0.22444 | 1265 | 0.1836626828
516 | 0.19255 | 816 | 0.21702 | 1266 | 0.1878516078
517 | 0.19081 | 817 | 0.2175 | 1267 | 0.1863659173
518 | 0.18925 | 818 | 0.20481 | 1268 | 0.1872133315
519 | 0.19342 | 819 | 0.20072 | 1269 | 0.1902026236
520 | 0.194 | 820 | 0.1975 | 1270 | 0.1876578331
521 | 0.19135 | 821 | 0.19648 | 1271 | 0.1843227744
522 | 0.19152 | 822 | 0.19578 | 1272 | 0.1883832812
523 | 0.19328 | 823 | 0.19532 | 1273 | 0.1900554448
524 | 0.19762 | 824 | 0.20476 | 1274 | 0.1890593618
525 | 0.1923 | 825 | 0.20352 | 1275 | 0.1934229136
526 | 0.196 | 826 | 0.21346 | 1276 | 0.1922060102
527 | 0.19707 | 827 | 0.21164 | 1277 | 0.1911219358
528 | 0.19893 | 828 | 0.22332 | 1278 | 0.1927630454
529 | 0.20376 | 829 | 0.21718 | 1279 | 0.1926760226
530 | 0.20535 | 830 | 0.21674 | 1280 | 0.1926715076
531 | 0.20922 | 831 | 0.22336 | 1281 | 0.1933144927
532 | 0.20927 | 832 | 0.22498 | 1282 | 0.1967125386
533 | 0.2133 | 833 | 0.22765 | 1283 | 0.1955905706
534 | 0.21891 | 834 | 0.2268 | 1284 | 0.1954534054
535 | 0.21649 | 835 | 0.22858 | 1285 | 0.1957430542
536 | 0.2173 | 836 | 0.22606 | 1286 | 0.1958519965
537 | 0.22258 | 837 | 0.23326 | 1287 | 0.1983596087
538 | 0.22732 | 838 | 0.22811 | 1288 | 0.2002393603
539 | 0.22984 | 839 | 0.23499 | 1289 | 0.2008534223
540 | 0.22866 | 840 | 0.23386 | 1290 | 0.2002588511
541 | 0.23333 | 841 | 0.23594 | 1291 | 0.199896425
542 | 0.2381 | 842 | 0.2366 | 1292 | 0.2009075582
543 | 0.23944 | 843 | 0.23755 | 1293 | 0.2004496008
544 | 0.24511 | 844 | 0.24112 | 1294 | 0.2004962116
545 | 0.24695 | 845 | 0.24105 | 1295 | 0.2026100606
546 | 0.25198 | 846 | 0.25002 | 1296 | 0.2032618672
547 | 0.25836 | 847 | 0.24941 | 1297 | 0.204056263
548 | 0.25712 | 848 | 0.25176 | 1298 | 0.2033516318
549 | 0.26063 | 849 | 0.24627 | 1299 | 0.2065970153
550 | 0.2636 | 850 | 0.25224 | 1300 | 0.2054826617
551 | 0.2677 | 851 | 0.25228 | 1301 | 0.2074566185
552 | 0.27278 | 852 | 0.24534 | 1302 | 0.2065819055
553 | 0.27513 | 853 | 0.24476 | 1303 | 0.2060829699
554 | 0.28031 | 854 | 0.24203 | 1304 | 0.208736673
555 | 0.28425 | 855 | 0.24631 | 1305 | 0.2082318515
556 | 0.28783 | 856 | 0.24789 | 1306 | 0.2104700804
557 | 0.29202 | 857 | 0.25399 | 1307 | 0.209750101
558 | 0.29386 | 858 | 0.25299 | 1308 | 0.2106327564
559 | 0.29937 | 859 | 0.25467 | 1309 | 0.2079930156
560 | 0.30116 | 860 | 0.25559 | 1310 | 0.2091608644
561 | 0.30806 | 861 | 0.25659 | 1311 | 0.2109551132
562 | 0.30412 | 862 | 0.25608 | 1312 | 0.2114323229
563 | 0.31483 | 863 | 0.25652 | 1313 | 0.2128132433
564 | 0.31542 | 864 | 0.25593 | 1314 | 0.2131518871
565 | 0.31525 | 865 | 0.25678 | 1315 | 0.2117654532
566 | 0.32038 | 866 | 0.25759 | 1316 | 0.2141493857
567 | 0.32885 | 867 | 0.25792 | 1317 | 0.2151136547
568 | 0.32786 | 868 | 0.25841 | 1318 | 0.2152740508
569 | 0.333 | 869 | 0.25888 | 1319 | 0.217619136
570 | 0.33265 | 870 | 0.25925 | 1320 | 0.2169575542
571 | 0.33623 | 871 | 0.25979 | 1321 | 0.2182235271
572 | 0.33875 | 872 | 0.26091 | 1322 | 0.218346253
573 | 0.33973 | 873 | 0.26184 | 1323 | 0.2171433121
574 | 0.34534 | 874 | 0.26265 | 1324 | 0.2181812376
575 | 0.34319 | 875 | 0.26419 | 1325 | 0.2210977226
576 | 0.34605 | 876 | 0.26559 | 1326 | 0.220184356
577 | 0.35103 | 877 | 0.26625 | 1327 | 0.2199817151
578 | 0.35283 | 878 | 0.26749 | 1328 | 0.220721215
579 | 0.3555 | 879 | 0.26847 | 1329 | 0.2205399126
580 | 0.35627 | 880 | 0.26933 | 1330 | 0.2240383476
581 | 0.35555 | 881 | 0.26989 | 1331 | 0.221275121
582 | 0.35797 | 882 | 0.27034 | 1332 | 0.2235381156
583 | 0.36136 | 883 | 0.27086 | 1333 | 0.2224233001
584 | 0.36379 | 884 | 0.27183 | 1334 | 0.2223598808
585 | 0.36274 | 885 | 0.27349 | 1335 | 0.2245768011
586 | 0.36436 | 886 | 0.27514 | 1336 | 0.2233870029
587 | 0.36328 | 887 | 0.27646 | 1337 | 0.225710243
588 | 0.36409 | 888 | 0.27727 | 1338 | 0.2233414054
589 | 0.36576 | 889 | 0.27831 | 1339 | 0.2279016376
590 | 0.36591 | 890 | 0.28006 | 1340 | 0.2259079069
591 | 0.36703 | 891 | 0.28153 | 1341 | 0.2264486849
592 | 0.36537 | 892 | 0.28238 | 1342 | 0.2265537381
593 | 0.36838 | 893 | 0.28343 | 1343 | 0.2285057157
594 | 0.36705 | 894 | 0.28384 | 1344 | 0.2268368155
595 | 0.36717 | 895 | 0.28505 | 1345 | 0.2264730185
596 | 0.36669 | 896 | 0.28635 | 1346 | 0.2291467041
597 | 0.36608 | 897 | 0.28686 | 1347 | 0.2295282185
598 | 0.36591 | 898 | 0.28823 | 1348 | 0.2291558534
599 | 0.36431 | 899 | 0.28872 | 1349 | 0.2303866446
600 | 0.36486 | 900 | 0.2898 | 1350 | 0.2312451601
601 | 0.36602 | 901 | 0.2901 | 1351 | 0.2311096787
602 | 0.36529 | 902 | 0.29142 | 1352 | 0.2327035367
603 | 0.36479 | 903 | 0.2922 | 1353 | 0.2318592221
604 | 0.36197 | 904 | 0.2929 | 1354 | 0.232450217
605 | 0.36296 | 905 | 0.29339 | 1355 | 0.2332153022
606 | 0.36032 | 906 | 0.29398 | 1356 | 0.2331344187
607 | 0.35918 | 907 | 0.29429 | 1357 | 0.2344351709
608 | 0.35767 | 908 | 0.29408 | 1358 | 0.2352436483
609 | 0.35543 | 909 | 0.29517 | 1359 | 0.2339004576
610 | 0.35547 | 910 | 0.29652 | 1360 | 0.2334353775
611 | 0.35431 | 911 | 0.29714 | 1361 | 0.2338167578
612 | 0.35091 | 912 | 0.29759 | 1362 | 0.2361336201
613 | 0.34941 | 913 | 0.29787 | 1363 | 0.2346142679
614 | 0.34726 | 914 | 0.29807 | 1364 | 0.2361035049
615 | 0.34594 | 915 | 0.29895 | 1365 | 0.2362845689
616 | 0.34267 | 916 | 0.29913 | 1366 | 0.2382624447
617 | 0.34188 | 917 | 0.29958 | 1367 | 0.2370268852
618 | 0.33966 | 918 | 0.3007 | 1368 | 0.2379959971
619 | 0.33712 | 919 | 0.3015 | 1369 | 0.2385694236
620 | 0.33427 | 920 | 0.30259 | 1370 | 0.2398979217
621 | 0.3323 | 921 | 0.30309 | 1371 | 0.2390883863
622 | 0.33096 | 922 | 0.30423 | 1372 | 0.2395867854
623 | 0.32913 | 923 | 0.30404 | 1373 | 0.2396173775
624 | 0.32471 | 924 | 0.30446 | 1374 | 0.2398557961
625 | 0.32267 | 925 | 0.30574 | 1375 | 0.2408584654
626 | 0.32114 | 926 | 0.30607 | 1376 | 0.2403438985
627 | 0.31744 | 927 | 0.30648 | 1377 | 0.2415691763
628 | 0.31584 | 928 | 0.30726 | 1378 | 0.2421710938
629 | 0.31252 | 929 | 0.30873 | 1379 | 0.24167642
630 | 0.31084 | 930 | 0.30976 | 1380 | 0.2411185354
631 | 0.30732 | 931 | 0.31012 | 1381 | 0.2412254661
632 | 0.30491 | 932 | 0.31008 | 1382 | 0.2423268557
633 | 0.302 | 933 | 0.31027 | 1383 | 0.2434484661
634 | 0.30019 | 934 | 0.31061 | 1384 | 0.2436833233
635 | 0.29717 | 935 | 0.31085 | 1385 | 0.2435645163
636 | 0.29471 | 936 | 0.31016 | 1386 | 0.2438279837
637 | 0.29286 | 937 | 0.31017 | 1387 | 0.2432797402
638 | 0.2902 | 938 | 0.31077 | 1388 | 0.2461064309
639 | 0.28761 | 939 | 0.31053 | 1389 | 0.2441036701
640 | 0.28526 | 940 | 0.31053 | 1390 | 0.2425816357
641 | 0.28288 | 941 | 0.3103 | 1391 | 0.2452212125
642 | 0.28063 | 942 | 0.31086 | 1392 | 0.2447488308
643 | 0.27854 | 943 | 0.31082 | 1393 | 0.2445635349
644 | 0.2757 | 944 | 0.31161 | 1394 | 0.2442085445
645 | 0.27465 | 945 | 0.31213 | 1395 | 0.245261699
646 | 0.27225 | 946 | 0.31179 | 1396 | 0.2447089255
647 | 0.27096 | 947 | 0.31272 | 1397 | 0.2462920249
648 | 0.26883 | 948 | 0.31337 | 1398 | 0.2465298623
649 | 0.26735 | 949 | 0.31486 | 1399 | 0.245745033
650 | 0.26567 | 950 | 0.31522 | 1400 | 0.2477706224
651 | 0.26382 | 951 | 0.31569 | 1401 | 0.2489429414
652 | 0.26236 | 952 | 0.31617 | 1402 | 0.2467953414
653 | 0.26078 | 953 | 0.31736 | 1403 | 0.2464396358
654 | 0.26059 | 954 | 0.31751 | 1404 | 0.2485588193
655 | 0.25971 | 955 | 0.31787 | 1405 | 0.2477298677
656 | 0.26005 | 956 | 0.3179 | 1406 | 0.2471377403
657 | 0.25679 | 957 | 0.3185 | 1407 | 0.2486959994
658 | 0.25703 | 958 | 0.31868 | 1408 | 0.2476040274
659 | 0.25752 | 959 | 0.31862 | 1409 | 0.2474128902
660 | 0.25797 | 960 | 0.31873 | 1410 | 0.2484692782
661 | 0.2556 | 961 | 0.3189 | 1411 | 0.2465761304
662 | 0.25491 | 962 | 0.31845 | 1412 | 0.2483299971
663 | 0.2561 | 963 | 0.31775 | 1413 | 0.249350518
664 | 0.2576 | 964 | 0.31699 | 1414 | 0.2488861829
665 | 0.25771 | 965 | 0.31614 | 1415 | 0.2487276942
666 | 0.2572 | 966 | 0.31594 | 1416 | 0.2481270283
667 | 0.25838 | 967 | 0.31638 | 1417 | 0.2490546107
668 | 0.26091 | 968 | 0.316 | 1418 | 0.2503454685
669 | 0.26116 | 969 | 0.31643 | 1419 | 0.2470578104
670 | 0.26124 | 970 | 0.31548 | 1420 | 0.2484983057
671 | 0.26535 | 971 | 0.31547 | 1421 | 0.2491905838
672 | 0.26675 | 972 | 0.31528 | 1422 | 0.2475527078
673 | 0.26832 | 973 | 0.31551 | 1423 | 0.2493152618
674 | 0.27145 | 974 | 0.31516 | 1424 | 0.2488823384
675 | 0.27249 | 975 | 0.31556 | 1425 | 0.2499426305
676 | 0.27509 | 976 | 0.31561 | 1426 | 0.2499726564
677 | 0.27715 | 977 | 0.31549 | 1427 | 0.248668626
678 | 0.28325 | 978 | 0.31496 | 1428 | 0.2504950762
679 | 0.28541 | 979 | 0.31473 | 1429 | 0.2497618496
680 | 0.28891 | 980 | 0.31437 | 1430 | 0.2506796122
681 | 0.29234 | 981 | 0.31418 | 1431 | 0.2509738803
682 | 0.2971 | 982 | 0.3136 | 1432 | 0.248424083
683 | 0.30338 | 983 | 0.31345 | 1433 | 0.2514542639
684 | 0.30618 | 984 | 0.31292 | 1434 | 0.2502179146
685 | 0.31254 | 985 | 0.31312 | 1435 | 0.2489395142
686 | 0.31741 | 986 | 0.31387 | 1436 | 0.2493044883
687 | 0.32326 | 987 | 0.31402 | 1437 | 0.2483092695
688 | 0.32938 | 988 | 0.31393 | 1438 | 0.2502869368
689 | 0.33408 | 989 | 0.31409 | 1439 | 0.2488393784
690 | 0.34036 | 990 | 0.31358 | 1440 | 0.2487812638
691 | 0.34675 | 991 | 0.31399 | 1441 | 0.2484214306
692 | 0.35472 | 992 | 0.31361 | 1442 | 0.248061046
693 | 0.35959 | 993 | 0.31343 | 1443 | 0.2497832477
694 | 0.3694 | 994 | 0.31335 | 1444 | 0.2482406348
695 | 0.37746 | 995 | 0.31309 | 1445 | 0.2488103956
696 | 0.38424 | 996 | 0.31288 | 1446 | 0.249553144
697 | 0.39377 | 997 | 0.31284 | 1447 | 0.2499047369
698 | 0.4029 | 998 | 0.31261 | 1448 | 0.2481801659
699 | 0.40903 | 999 | 0.31241 | 1449 | 0.2488965839
700 | 0.41994 | 1000 | 0.31267 | 1450 | 0.2492653877
701 | 0.42878 | 1001 | 0.31231 | 1451 | 0.2498487681
702 | 0.43915 | 1002 | 0.31217 | 1452 | 0.2508403361
703 | 0.45078 | 1003 | 0.3117 | 1453 | 0.2484927475
704 | 0.46294 | 1004 | 0.31131 | 1454 | 0.2481467724
705 | 0.47309 | 1005 | 0.31136 | 1455 | 0.2496827841
706 | 0.4847 | 1006 | 0.31124 | 1456 | 0.2487947494
707 | 0.49615 | 1007 | 0.31095 | 1457 | 0.2504627109
708 | 0.50747 | 1008 | 0.31063 | 1458 | 0.2473820895
709 | 0.51898 | 1009 | 0.31079 | 1459 | 0.2471492887
710 | 0.53288 | 1010 | 0.31018 | 1460 | 0.2475321591
711 | 0.54563 | 1011 | 0.31035 | 1461 | 0.2484524846
712 | 0.55932 | 1012 | 0.30981 | 1462 | 0.2482694387
713 | 0.57496 | 1013 | 0.3099 | 1463 | 0.2484359145
714 | 0.58489 | 1014 | 0.30988 | 1464 | 0.2471837848
715 | 0.60145 | 1015 | 0.30975 | 1465 | 0.2481081784
716 | 0.61373 | 1016 | 0.31014 | 1466 | 0.2462104857
717 | 0.62871 | 1017 | 0.31063 | 1467 | 0.2487666905
718 | 0.64553 | 1018 | 0.31078 | 1468 | 0.2468629777
719 | 0.66138 | 1019 | 0.31033 | 1469 | 0.2483530492
720 | 0.66473 | 1020 | 0.31037 | 1470 | 0.2460881621
721 | 0.68126 | 1021 | 0.31008 | 1471 | 0.246507585
722 | 0.69679 | 1022 | 0.3098 | 1472 | 0.2453773916
723 | 0.71439 | 1023 | 0.3096 | 1473 | 0.2465090901
724 | 0.73094 | 1024 | 0.30958 | 1474 | 0.2463606149
725 | 0.74918 | 1025 | 0.30962 | 1475 | 0.2452905476
726 | 0.76688 | 1026 | 0.30965 | 1476 | 0.247779116
727 | 0.78575 | 1027 | 0.30997 | 1477 | 0.2456074357
728 | 0.80383 | 1028 | 0.3098 | 1478 | 0.2441133559
729 | 0.82293 | 1029 | 0.31016 | 1479 | 0.2448805869
730 | 0.84284 | 1030 | 0.30985 | 1480 | 0.2448853999
731 | 0.86307 | 1031 | 0.31053 | 1481 | 0.2450879216
732 | 0.88241 | 1032 | 0.31054 | 1482 | 0.2436377108
733 | 0.90399 | 1033 | 0.31108 | 1483 | 0.2437450886
734 | 0.92449 | 1034 | 0.31154 | 1484 | 0.2441736907
735 | 0.94591 | 1035 | 0.31221 | 1485 | 0.2428753823
736 | 0.96759 | 1036 | 0.31268 | 1486 | 0.2440658808
737 | 0.9887 | 1037 | 0.31328 | 1487 | 0.2445779443
738 | 1.01114 | 1038 | 0.31329 | 1488 | 0.2445811331
739 | 1.03445 | 1039 | 0.3135 | 1489 | 0.243217051
740 | 1.05782 | 1040 | 0.31374 | 1490 | 0.2435079366
741 | 1.08088 | 1041 | 0.31398 | 1491 | 0.2434069067
742 | 1.10459 | 1042 | 0.31408 | 1492 | 0.2429813147
743 | 1.12851 | 1043 | 0.31453 | 1493 | 0.2417598814
744 | 1.15351 | 1044 | 0.31517 | 1494 | 0.2416445911
745 | 1.17846 | 1045 | 0.31608 | 1495 | 0.2419591844
746 | 1.20358 | 1046 | 0.31689 | 1496 | 0.241646871
747 | 1.22866 | 1047 | 0.31749 | 1497 | 0.2411447167
748 | 1.25482 | 1048 | 0.31755 | 1498 | 0.2429171652
749 | 1.28169 | 1049 | 0.31834 | 1499 | 0.2411225289
750 | 1.30753 | 1050 | 0.31951 | 1500 | 0.2401520908
|  | 1051 | 0.32042 | 1501 | 0.2424260825
|  | 1052 | 0.32146 | 1502 | 0.240664959
|  | 1053 | 0.32247 | 1503 | 0.2418151349
|  | 1054 | 0.3236 | 1504 | 0.2417339683
|  | 1055 | 0.32409 | 1505 | 0.2403015196
|  | 1056 | 0.325 | 1506 | 0.238598004
|  | 1057 | 0.32592 | 1507 | 0.2388791442
|  | 1058 | 0.32669 | 1508 | 0.2384943366
|  | 1059 | 0.32731 | 1509 | 0.238955766
|  | 1060 | 0.32763 | 1510 | 0.2379245758
|  | 1061 | 0.32839 | 1511 | 0.2359019071
|  | 1062 | 0.3298 | 1512 | 0.239503786
|  | 1063 | 0.33122 | 1513 | 0.237047106
|  | 1064 | 0.33253 | 1514 | 0.2368457615
|  | 1065 | 0.33343 | 1515 | 0.2388647497
|  | 1066 | 0.33434 | 1516 | 0.237267673
|  | 1067 | 0.33522 | 1517 | 0.2375174314
|  | 1068 | 0.33634 | 1518 | 0.2374707758
|  | 1069 | 0.33756 | 1519 | 0.2357662022
|  | 1070 | 0.33909 | 1520 | 0.2370943725
|  | 1071 | 0.34035 | 1521 | 0.2377209663
|  | 1072 | 0.34174 | 1522 | 0.2367443889
|  | 1073 | 0.34266 | 1523 | 0.2359299213
|  | 1074 | 0.34369 | 1524 | 0.2358944118
|  | 1075 | 0.34465 | 1525 | 0.2349349707
|  | 1076 | 0.34657 | 1526 | 0.2361769378
|  | 1077 | 0.3478 | 1527 | 0.2369804978
|  | 1078 | 0.34893 | 1528 | 0.2348184884
|  | 1079 | 0.35001 | 1529 | 0.2341457009
|  | 1080 | 0.35155 | 1530 | 0.2363912761
|  | 1081 | 0.35336 | 1531 | 0.2362024933
|  | 1082 | 0.35577 | 1532 | 0.2346692085
|  | 1083 | 0.35759 | 1533 | 0.233256951
|  | 1084 | 0.35954 | 1534 | 0.2336932868
|  | 1085 | 0.36163 | 1535 | 0.2327441424
|  | 1086 | 0.36421 | 1536 | 0.2360161394
|  | 1087 | 0.3667 | 1537 | 0.2339178175
|  | 1088 | 0.36847 | 1538 | 0.2331256866
|  | 1089 | 0.37061 | 1539 | 0.234687537
|  | 1090 | 0.37322 | 1540 | 0.2342503965
|  | 1091 | 0.37519 | 1541 | 0.2324751168
|  | 1092 | 0.37715 | 1542 | 0.2322981805
|  | 1093 | 0.37912 | 1543 | 0.2322190404
|  | 1094 | 0.38139 | 1544 | 0.2326153666
|  | 1095 | 0.38393 | 1545 | 0.2329996377
|  | 1096 | 0.38594 | 1546 | 0.2317222506
|  | 1097 | 0.38784 | 1547 | 0.2321471274
|  | 1098 | 0.38996 | 1548 | 0.2316522896
|  | 1099 | 0.39203 | 1549 | 0.2326620966
|  | 1100 | 0.39411 | 1550 | 0.2322591543
|  | 1101 | 0.39657 | 1551 | 0.2328443825
|  | 1102 | 0.39935 | 1552 | 0.2327738106
|  | 1103 | 0.40202 | 1553 | 0.2311782837
|  | 1104 | 0.40537 | 1554 | 0.2329397649
|  | 1105 | 0.40836 | 1555 | 0.2318444699
|  | 1106 | 0.41118 | 1556 | 0.2298687398
|  | 1107 | 0.41419 | 1557 | 0.2311895639
|  | 1108 | 0.41702 | 1558 | 0.2297481745
|  | 1109 | 0.42033 | 1559 | 0.2312221527
|  | 1110 | 0.42377 | 1560 | 0.2316119373
|  | 1111 | 0.4271 | 1561 | 0.2288774401
|  | 1112 | 0.43049 | 1562 | 0.2330359966
|  | 1113 | 0.43424 | 1563 | 0.2324066758
|  | 1114 | 0.43828 | 1564 | 0.2304477692
|  | 1115 | 0.44155 | 1565 | 0.2300705463
|  | 1116 | 0.44516 | 1566 | 0.2319048643
|  | 1117 | 0.44926 | 1567 | 0.230676502
|  | 1118 | 0.45234 | 1568 | 0.2302546054
|  | 1119 | 0.45571 | 1569 | 0.2310947776
|  | 1120 | 0.45935 | 1570 | 0.2297297418
|  | 1121 | 0.46313 | 1571 | 0.2299929261
|  | 1122 | 0.46732 | 1572 | 0.2294752449
|  | 1123 | 0.471 | 1573 | 0.2309191227
|  | 1124 | 0.4751 | 1574 | 0.2307679802
|  | 1125 | 0.47904 | 1575 | 0.2314779013
|  | 1126 | 0.48304 | 1576 | 0.2315314412
|  | 1127 | 0.48755 | 1577 | 0.231888473
|  | 1128 | 0.49172 | 1578 | 0.2312960774
|  | 1129 | 0.4963 | 1579 | 0.2311649323
|  | 1130 | 0.50095 | 1580 | 0.2312062532
|  | 1131 | 0.50531 | 1581 | 0.232015729
|  | 1132 | 0.50988 | 1582 | 0.229423359
|  | 1133 | 0.51487 | 1583 | 0.2319470495
|  | 1134 | 0.5196 | 1584 | 0.2323384434
|  | 1135 | 0.52421 | 1585 | 0.2323640734
|  | 1136 | 0.52939 | 1586 | 0.2328199297
|  | 1137 | 0.53405 | 1587 | 0.231946215
|  | 1138 | 0.53842 | 1588 | 0.2325213253
|  | 1139 | 0.54359 | 1589 | 0.2322426736
|  | 1140 | 0.54875 | 1590 | 0.2312983572
|  | 1141 | 0.55384 | 1591 | 0.2331677526
|  | 1142 | 0.55898 | 1592 | 0.2323732972
|  | 1143 | 0.56418 | 1593 | 0.2337582707
|  | 1144 | 0.56943 | 1594 | 0.2323772758
|  | 1145 | 0.57473 | 1595 | 0.2341306508
|  | 1146 | 0.58009 | 1596 | 0.2349628359
|  | 1147 | 0.58549 | 1597 | 0.2332689166
|  | 1148 | 0.59096 | 1598 | 0.2350682616
|  | 1149 | 0.59647 | 1599 | 0.2343825698
|  | 1150 | 0.60204 | 1600 | 0.2361939102
|  |  |  | 1601 | 0.2336731404
|  |  |  | 1602 | 0.2352198362
|  |  |  | 1603 | 0.2363618016
|  |  |  | 1604 | 0.2360793352
|  |  |  | 1605 | 0.2370494008
|  |  |  | 1606 | 0.2361326516
|  |  |  | 1607 | 0.2361909747
|  |  |  | 1608 | 0.2366539836
|  |  |  | 1609 | 0.2363542318
|  |  |  | 1610 | 0.2375437468
|  |  |  | 1611 | 0.2376897782
|  |  |  | 1612 | 0.2386945039
|  |  |  | 1613 | 0.2385595292
|  |  |  | 1614 | 0.2393657118
|  |  |  | 1615 | 0.2397532612
|  |  |  | 1616 | 0.2406578958
|  |  |  | 1617 | 0.2392871082
|  |  |  | 1618 | 0.2407230884
|  |  |  | 1619 | 0.2420850545
|  |  |  | 1620 | 0.2437751442
|  |  |  | 1621 | 0.2425204515
|  |  |  | 1622 | 0.2440472394
|  |  |  | 1623 | 0.2441744506
|  |  |  | 1624 | 0.2443454266
|  |  |  | 1625 | 0.2457706481
|  |  |  | 1626 | 0.2452187687
|  |  |  | 1627 | 0.2460809946
|  |  |  | 1628 | 0.2449087352
|  |  |  | 1629 | 0.2488283664
|  |  |  | 1630 | 0.2490496784
|  |  |  | 1631 | 0.2484601289
|  |  |  | 1632 | 0.2499432266
|  |  |  | 1633 | 0.2491308451
|  |  |  | 1634 | 0.2499425113
|  |  |  | 1635 | 0.2508428097
|  |  |  | 1636 | 0.2514368296
|  |  |  | 1637 | 0.2525987327
|  |  |  | 1638 | 0.2526709139
|  |  |  | 1639 | 0.2534881234
|  |  |  | 1640 | 0.255849272
|  |  |  | 1641 | 0.2557532191
|  |  |  | 1642 | 0.2567495108
|  |  |  | 1643 | 0.2572850287
|  |  |  | 1644 | 0.2594634593
|  |  |  | 1645 | 0.2577152848
|  |  |  | 1646 | 0.260255903
|  |  |  | 1647 | 0.2615965307
|  |  |  | 1648 | 0.2629387081
|  |  |  | 1649 | 0.2622142136
|  |  |  | 1650 | 0.2640054226