## Transmission
Wavelength | TS | TP | ER
(nm) | (%) | (%)
840 | 99.45203 | 0.24033 | 413.8145
839 | 99.38867 | 0.22387 | 443.9571
838 | 99.42075 | 0.22192 | 448.0027
837 | 99.54389 | 0.22022 | 452.0202
836 | 99.5982 | 0.21037 | 473.443
835 | 99.72824 | 0.2028 | 491.7566 | High-Power Polarizing Beamsplitting Cube Transmission Data The transmission curve of 405nm High-Power Polarizing Beamsplitting Cube This file indicates a typical data and there may be differences between product batches. If you have any questions, please contact LBTEK Technical Support. To quote this data, please indicate that the data source is from LBTEK.
834 | 99.81685 | 0.17603 | 567.0445
833 | 99.90197 | 0.13273 | 752.6706
832 | 99.89796 | 0.09866 | 1012.548
831 | 99.82753 | 0.07994 | 1248.781
830 | 99.84666 | 0.05054 | 1975.597
829 | 99.77508 | 0.0093 | 10728.5
828 | 99.75188 | 0.01911 | 5219.879
827 | 99.86765 | 0.03765 | 2652.527
826 | 99.95521 | 0.08655 | 1154.884
825 | 99.9379 | 0.08366 | 1194.572
824 | 100.0129 | 0.08456 | 1182.745 | LBTEK Mall：www.lbtek.com
823 | 100.0195 | 0.08388 | 1192.412 | Tel：073184165699
822 | 99.92004 | 0.05577 | 1791.645 | LBTEK Technical Support E-mail：service@lbtek.com
821 | 99.86075 | 0.06737 | 1482.273
820 | 99.8346 | 0.06238 | 1600.426
819 | 99.88462 | 0.03284 | 3041.554
818 | 99.91801 | 0.01958 | 5103.065
817 | 99.94197 | 0.02633 | 3795.745
816 | 100.0266 | 0.02081 | 4806.66
815 | 100.0324 | 0.00906 | 11041.1
814 | 99.98332 | 0.02572 | 3887.376
813 | 100.0153 | 0.03938 | 2539.749
812 | 99.98463 | 0.0552 | 1811.316
811 | 99.92883 | 0.05922 | 1687.417
810 | 99.96261 | 0.05428 | 1841.61
809 | 99.88791 | 0.04586 | 2178.105
808 | 99.85762 | 0.01482 | 6738.031
807 | 99.73085 | 0.02273 | 4387.631
806 | 99.71829 | 0.02259 | 4414.267
805 | 99.66434 | 0.01682 | 5925.347
804 | 99.61275 | 0.02289 | 4351.802
803 | 99.64572 | 0.03742 | 2662.9
802 | 99.63099 | 0.02861 | 3482.383
801 | 99.60026 | 0.03396 | 2932.87
800 | 99.50727 | 0.03375 | 2948.364
799 | 99.43472 | 0.03911 | 2542.437
798 | 99.40274 | 0.04229 | 2350.502
797 | 99.31415 | 0.04148 | 2394.266
796 | 99.27365 | 0.04377 | 2268.075
795 | 99.1694 | 0.03339 | 2970.033
794 | 99.12872 | 0.02783 | 3561.937
793 | 99.07569 | 0.02 | 4953.7845
792 | 99.10781 | 0.01154 | 8588.198
791 | 99.11907 | 0.00929 | 10669.44
790 | 99.08704 | 0.00579 | 17113.48
789 | 99.09963 | 0.01118 | 8864.01
788 | 99.11827 | 0.01442 | 6873.666
787 | 99.12955 | 0.01597 | 6207.235
786 | 99.16701 | 0.02078 | 4772.233
785 | 99.19626 | 0.02428 | 4085.513
784 | 99.29798 | 0.02823 | 3517.463
783 | 99.33822 | 0.02284 | 4349.309
782 | 99.42355 | 0.01861 | 5342.48
781 | 99.44325 | 0.00632 | 15734.69
780 | 99.42225 | 0.00142 | 70015.67