## OD0.1-0.9@700-1100 nm
Wavelength | OD0.1 | OD0.2 | OD0.3 | OD0.4 | OD0.5 | OD0.6 | OD0.7 | OD0.8 | OD0.9
nm
600 | 0.049571 | 0.14889 | 0.1943 | 0.2174 | 0.34025 | 0.40096 | 0.55466 | 0.61752 | 0.69211
602 | 0.046767 | 0.14616 | 0.19168 | 0.21487 | 0.33752 | 0.39828 | 0.55141 | 0.61423 | 0.68877
604 | 0.044104 | 0.1436 | 0.18927 | 0.21259 | 0.3348 | 0.39558 | 0.54823 | 0.61101 | 0.6855
606 | 0.041563 | 0.14112 | 0.18686 | 0.21024 | 0.33205 | 0.39281 | 0.54507 | 0.60778 | 0.6822 | NDFA10-xx-B/MNDFA10-xx-B OD VS Wavelength of OD0.1-OD0.9@700-1100 nm This file indicates a typical data and there may be differences between product batches. If you have any questions, please contact LBTEK Technical Support. To quote this data, please indicate that the data source is from LBTEK.
608 | 0.039168 | 0.13878 | 0.18461 | 0.20805 | 0.32945 | 0.39018 | 0.54203 | 0.60467 | 0.67901
610 | 0.037003 | 0.13669 | 0.18262 | 0.20615 | 0.32698 | 0.38768 | 0.53914 | 0.6017 | 0.67596
612 | 0.034975 | 0.13471 | 0.18072 | 0.20431 | 0.32471 | 0.38538 | 0.53639 | 0.59888 | 0.67304
614 | 0.03305 | 0.13285 | 0.17894 | 0.20261 | 0.32255 | 0.38318 | 0.53378 | 0.5962 | 0.67028
616 | 0.031305 | 0.13117 | 0.17735 | 0.2011 | 0.32062 | 0.38124 | 0.53139 | 0.59374 | 0.66774
618 | 0.029737 | 0.12968 | 0.17597 | 0.19982 | 0.31884 | 0.37944 | 0.52917 | 0.59145 | 0.66537
620 | 0.028316 | 0.12836 | 0.17477 | 0.19872 | 0.31746 | 0.3781 | 0.5273 | 0.58955 | 0.66343
622 | 0.027022 | 0.12718 | 0.17376 | 0.19785 | 0.31621 | 0.3769 | 0.5257 | 0.58793 | 0.66179
624 | 0.025849 | 0.12613 | 0.17288 | 0.19712 | 0.3152 | 0.37596 | 0.5243 | 0.58653 | 0.66039
626 | 0.024968 | 0.12541 | 0.1724 | 0.19683 | 0.31472 | 0.37562 | 0.52346 | 0.58573 | 0.65963 | LBTEK Mall：www.lbtek.com Tel：400-060-6986 LBTEK Technical Support E-mail：service@lbtek.com
628 | 0.024068 | 0.12469 | 0.17192 | 0.19656 | 0.31428 | 0.37534 | 0.52284 | 0.58518 | 0.65916
630 | 0.023239 | 0.12405 | 0.17153 | 0.19639 | 0.31413 | 0.37539 | 0.52241 | 0.58484 | 0.65892
632 | 0.022781 | 0.1238 | 0.17157 | 0.19668 | 0.31447 | 0.37596 | 0.52244 | 0.58496 | 0.65916
634 | 0.022285 | 0.12351 | 0.17157 | 0.19693 | 0.31476 | 0.37648 | 0.52268 | 0.58533 | 0.65969
636 | 0.021958 | 0.12343 | 0.17182 | 0.19747 | 0.31541 | 0.37742 | 0.52305 | 0.58584 | 0.66035
638 | 0.021668 | 0.12336 | 0.17206 | 0.19797 | 0.31604 | 0.37831 | 0.52361 | 0.58655 | 0.66123
640 | 0.021402 | 0.12333 | 0.17236 | 0.19855 | 0.31683 | 0.37939 | 0.52429 | 0.58739 | 0.66227
642 | 0.021301 | 0.12348 | 0.17286 | 0.19935 | 0.31777 | 0.38063 | 0.52497 | 0.58821 | 0.66326
644 | 0.021164 | 0.12358 | 0.17329 | 0.20005 | 0.31856 | 0.38169 | 0.52562 | 0.58901 | 0.66423
646 | 0.021161 | 0.12381 | 0.17383 | 0.20087 | 0.31949 | 0.38289 | 0.52626 | 0.58976 | 0.66512
648 | 0.021137 | 0.12403 | 0.17439 | 0.20172 | 0.32027 | 0.38392 | 0.52684 | 0.59047 | 0.66598
650 | 0.021147 | 0.12425 | 0.17492 | 0.2025 | 0.32101 | 0.38488 | 0.52727 | 0.59099 | 0.66661
652 | 0.021317 | 0.12463 | 0.17559 | 0.20342 | 0.32184 | 0.38591 | 0.5278 | 0.59161 | 0.66733
654 | 0.021323 | 0.12482 | 0.17602 | 0.20406 | 0.32229 | 0.38652 | 0.52802 | 0.59188 | 0.66767
656 | 0.021494 | 0.12519 | 0.17668 | 0.20497 | 0.32289 | 0.38728 | 0.52818 | 0.59208 | 0.66792
658 | 0.021605 | 0.12548 | 0.1772 | 0.20569 | 0.32331 | 0.38782 | 0.52814 | 0.59206 | 0.66791
660 | 0.021824 | 0.12587 | 0.17783 | 0.20652 | 0.32359 | 0.38816 | 0.52807 | 0.59199 | 0.66784
662 | 0.022039 | 0.12623 | 0.1784 | 0.20727 | 0.32378 | 0.38839 | 0.52779 | 0.59168 | 0.6675
664 | 0.022171 | 0.1265 | 0.17885 | 0.20787 | 0.32371 | 0.38832 | 0.52726 | 0.59109 | 0.66684
666 | 0.022302 | 0.12673 | 0.17923 | 0.20838 | 0.32342 | 0.38799 | 0.52646 | 0.5902 | 0.66584
668 | 0.022407 | 0.12694 | 0.17958 | 0.20886 | 0.32299 | 0.38748 | 0.52542 | 0.58904 | 0.66453
670 | 0.022653 | 0.12728 | 0.18005 | 0.20944 | 0.32252 | 0.3869 | 0.52432 | 0.58779 | 0.66312
672 | 0.022687 | 0.12735 | 0.18018 | 0.20961 | 0.32163 | 0.38582 | 0.52277 | 0.58606 | 0.66117
674 | 0.022782 | 0.1275 | 0.18038 | 0.20987 | 0.3206 | 0.38457 | 0.5211 | 0.58418 | 0.65904
676 | 0.022856 | 0.12761 | 0.18055 | 0.21009 | 0.31948 | 0.38323 | 0.51921 | 0.58206 | 0.65665
678 | 0.022963 | 0.12774 | 0.18071 | 0.21026 | 0.31822 | 0.38169 | 0.51726 | 0.57986 | 0.65415
680 | 0.023031 | 0.12781 | 0.1808 | 0.21037 | 0.31689 | 0.38007 | 0.51516 | 0.57749 | 0.65148
682 | 0.02313 | 0.12793 | 0.18095 | 0.21054 | 0.31547 | 0.37835 | 0.51299 | 0.57506 | 0.64871
684 | 0.023315 | 0.12814 | 0.18119 | 0.21082 | 0.31423 | 0.37681 | 0.51101 | 0.57282 | 0.64617
686 | 0.023425 | 0.12827 | 0.18133 | 0.21096 | 0.31297 | 0.37527 | 0.50897 | 0.57051 | 0.64355
688 | 0.023521 | 0.12842 | 0.18157 | 0.21127 | 0.31181 | 0.37387 | 0.50716 | 0.56848 | 0.64126
690 | 0.023619 | 0.12857 | 0.18178 | 0.21154 | 0.31058 | 0.37239 | 0.50547 | 0.56658 | 0.63911
692 | 0.023899 | 0.12892 | 0.18224 | 0.2121 | 0.30982 | 0.37144 | 0.50412 | 0.56505 | 0.63736
694 | 0.024049 | 0.12916 | 0.1826 | 0.21256 | 0.30918 | 0.37066 | 0.50279 | 0.56356 | 0.63568
696 | 0.024313 | 0.12953 | 0.18313 | 0.21321 | 0.30855 | 0.36989 | 0.50178 | 0.56241 | 0.63437
698 | 0.024572 | 0.12992 | 0.18368 | 0.21392 | 0.30819 | 0.36944 | 0.50118 | 0.56174 | 0.6336
700 | 0.02541 | 0.12997 | 0.18273 | 0.21706 | 0.30836 | 0.36866 | 0.50777 | 0.55596 | 0.62601
702 | 0.025838 | 0.13041 | 0.18358 | 0.21811 | 0.30849 | 0.3688 | 0.50755 | 0.55567 | 0.62563
704 | 0.026309 | 0.13098 | 0.18437 | 0.21919 | 0.30877 | 0.36913 | 0.50741 | 0.55572 | 0.62559
706 | 0.026809 | 0.13158 | 0.18534 | 0.2205 | 0.30931 | 0.36967 | 0.50761 | 0.55592 | 0.62598
708 | 0.027536 | 0.13234 | 0.18642 | 0.22185 | 0.31003 | 0.37052 | 0.50809 | 0.55659 | 0.62662
710 | 0.028115 | 0.13294 | 0.18737 | 0.2233 | 0.31085 | 0.37151 | 0.50884 | 0.55725 | 0.62746
712 | 0.028835 | 0.13368 | 0.18863 | 0.22485 | 0.31199 | 0.37279 | 0.50991 | 0.55837 | 0.62868
714 | 0.029638 | 0.13454 | 0.1899 | 0.22663 | 0.31326 | 0.37438 | 0.51098 | 0.55988 | 0.63036
716 | 0.030341 | 0.13552 | 0.19126 | 0.22842 | 0.31465 | 0.37615 | 0.51218 | 0.56145 | 0.63218
718 | 0.031342 | 0.13639 | 0.19276 | 0.23046 | 0.31633 | 0.37809 | 0.51383 | 0.56331 | 0.63418
720 | 0.032096 | 0.13721 | 0.19401 | 0.23224 | 0.3179 | 0.38005 | 0.51544 | 0.56521 | 0.63649
722 | 0.032899 | 0.13801 | 0.19544 | 0.23422 | 0.31967 | 0.38218 | 0.51726 | 0.56722 | 0.63875
724 | 0.033921 | 0.13906 | 0.19702 | 0.23644 | 0.32169 | 0.38467 | 0.51939 | 0.56964 | 0.64146
726 | 0.034763 | 0.14022 | 0.19867 | 0.23861 | 0.32387 | 0.38715 | 0.52169 | 0.57227 | 0.64415
728 | 0.035911 | 0.14102 | 0.2002 | 0.2407 | 0.3258 | 0.38954 | 0.52364 | 0.5747 | 0.64704
730 | 0.037041 | 0.14223 | 0.20186 | 0.24306 | 0.32813 | 0.39246 | 0.5263 | 0.57766 | 0.6503
732 | 0.037965 | 0.14319 | 0.20357 | 0.24551 | 0.33033 | 0.3951 | 0.5289 | 0.58042 | 0.65345
734 | 0.039073 | 0.14405 | 0.20515 | 0.24764 | 0.33261 | 0.39778 | 0.53144 | 0.58336 | 0.65666
736 | 0.040169 | 0.14534 | 0.20716 | 0.25034 | 0.3353 | 0.40125 | 0.53407 | 0.5866 | 0.66044
738 | 0.041369 | 0.14641 | 0.20886 | 0.25282 | 0.33782 | 0.40413 | 0.537 | 0.5898 | 0.66401
740 | 0.042377 | 0.14755 | 0.21069 | 0.25528 | 0.34028 | 0.40726 | 0.53978 | 0.59292 | 0.66767
742 | 0.043493 | 0.1484 | 0.21237 | 0.25754 | 0.34284 | 0.41024 | 0.54279 | 0.59625 | 0.67117
744 | 0.044574 | 0.14954 | 0.21398 | 0.25997 | 0.34519 | 0.41314 | 0.54532 | 0.59949 | 0.67498
746 | 0.045717 | 0.15065 | 0.2159 | 0.26264 | 0.34793 | 0.41651 | 0.54851 | 0.60286 | 0.67885
748 | 0.046787 | 0.15188 | 0.21794 | 0.26536 | 0.35073 | 0.41999 | 0.55192 | 0.6066 | 0.683
750 | 0.047992 | 0.15292 | 0.21963 | 0.26768 | 0.3534 | 0.42315 | 0.55483 | 0.60999 | 0.6869
752 | 0.049052 | 0.15395 | 0.22148 | 0.27044 | 0.35609 | 0.42652 | 0.55794 | 0.61346 | 0.69095
754 | 0.050397 | 0.15518 | 0.22339 | 0.27311 | 0.35892 | 0.43015 | 0.56122 | 0.61727 | 0.69521
756 | 0.051347 | 0.15632 | 0.22515 | 0.27543 | 0.3616 | 0.43329 | 0.56445 | 0.6208 | 0.69925
758 | 0.052622 | 0.15732 | 0.22704 | 0.27821 | 0.36447 | 0.43671 | 0.5675 | 0.6246 | 0.70342
760 | 0.053826 | 0.15855 | 0.22902 | 0.28092 | 0.36743 | 0.44027 | 0.57096 | 0.62845 | 0.70787
762 | 0.054679 | 0.1595 | 0.23067 | 0.28358 | 0.37007 | 0.44368 | 0.57423 | 0.63189 | 0.71199
764 | 0.056164 | 0.16058 | 0.23267 | 0.2859 | 0.37271 | 0.44701 | 0.57767 | 0.63571 | 0.71595
766 | 0.057211 | 0.16164 | 0.23438 | 0.28845 | 0.37548 | 0.45023 | 0.58075 | 0.63929 | 0.72001
768 | 0.058539 | 0.16298 | 0.23624 | 0.29121 | 0.37854 | 0.45384 | 0.58416 | 0.64329 | 0.72473
770 | 0.059568 | 0.16404 | 0.23821 | 0.29389 | 0.38125 | 0.45748 | 0.58777 | 0.64702 | 0.72867
772 | 0.06082 | 0.16493 | 0.23992 | 0.29615 | 0.38387 | 0.46058 | 0.59132 | 0.65074 | 0.73318
774 | 0.06175 | 0.16612 | 0.24176 | 0.29874 | 0.38672 | 0.46389 | 0.59448 | 0.65431 | 0.73753
776 | 0.063058 | 0.16728 | 0.2437 | 0.30158 | 0.38987 | 0.46761 | 0.59783 | 0.65833 | 0.74166
778 | 0.064216 | 0.16837 | 0.24529 | 0.30403 | 0.39246 | 0.4708 | 0.60124 | 0.6623 | 0.74604
780 | 0.065474 | 0.16961 | 0.24762 | 0.30682 | 0.3955 | 0.4746 | 0.60462 | 0.66635 | 0.75092
782 | 0.066484 | 0.17064 | 0.24914 | 0.30937 | 0.39828 | 0.47802 | 0.6078 | 0.66993 | 0.75506
784 | 0.06758 | 0.17148 | 0.25075 | 0.31154 | 0.40085 | 0.48101 | 0.61104 | 0.67328 | 0.75874
786 | 0.068621 | 0.17252 | 0.2526 | 0.31389 | 0.40343 | 0.4843 | 0.61428 | 0.67725 | 0.7632
788 | 0.069854 | 0.17356 | 0.2545 | 0.3166 | 0.40633 | 0.48768 | 0.61798 | 0.68089 | 0.76781
790 | 0.071178 | 0.1747 | 0.25624 | 0.31895 | 0.40892 | 0.49116 | 0.62102 | 0.68468 | 0.77171
792 | 0.07198 | 0.17571 | 0.25806 | 0.32152 | 0.4117 | 0.49433 | 0.62422 | 0.68838 | 0.77627
794 | 0.073214 | 0.1769 | 0.26011 | 0.32424 | 0.41472 | 0.49795 | 0.62791 | 0.69274 | 0.78038
796 | 0.074047 | 0.17781 | 0.26125 | 0.32635 | 0.41691 | 0.50088 | 0.63097 | 0.69604 | 0.78458
798 | 0.075556 | 0.17885 | 0.26326 | 0.32888 | 0.41972 | 0.5042 | 0.63441 | 0.69974 | 0.78849
800 | 0.074897 | 0.17791 | 0.26288 | 0.32807 | 0.41983 | 0.50463 | 0.63581 | 0.70083 | 0.78998
802 | 0.075846 | 0.17874 | 0.2643 | 0.33026 | 0.42221 | 0.50755 | 0.63927 | 0.70427 | 0.79386
804 | 0.076765 | 0.17956 | 0.26574 | 0.33236 | 0.42447 | 0.51039 | 0.64198 | 0.70753 | 0.79747
806 | 0.077453 | 0.18047 | 0.26735 | 0.33468 | 0.42699 | 0.51334 | 0.64509 | 0.71081 | 0.80151
808 | 0.078694 | 0.18131 | 0.26885 | 0.33688 | 0.42945 | 0.51639 | 0.64849 | 0.71436 | 0.80551
810 | 0.07934 | 0.18213 | 0.27028 | 0.3389 | 0.43174 | 0.51926 | 0.65105 | 0.71764 | 0.80916
812 | 0.0808 | 0.18303 | 0.27185 | 0.34113 | 0.43417 | 0.52222 | 0.65452 | 0.72117 | 0.8131
814 | 0.081667 | 0.18391 | 0.27347 | 0.3433 | 0.43659 | 0.52521 | 0.65752 | 0.7245 | 0.81703
816 | 0.082332 | 0.18484 | 0.27493 | 0.34558 | 0.43896 | 0.5282 | 0.66048 | 0.72793 | 0.82088
818 | 0.083388 | 0.18572 | 0.27644 | 0.34771 | 0.44144 | 0.53119 | 0.66319 | 0.73134 | 0.82485
820 | 0.084146 | 0.18664 | 0.27799 | 0.34988 | 0.44391 | 0.53418 | 0.66642 | 0.7348 | 0.82861
822 | 0.085267 | 0.18747 | 0.27944 | 0.35197 | 0.44612 | 0.53688 | 0.66931 | 0.73805 | 0.83244
824 | 0.086257 | 0.18839 | 0.281 | 0.35419 | 0.44858 | 0.53989 | 0.67209 | 0.74155 | 0.83616
826 | 0.087388 | 0.18926 | 0.28246 | 0.3562 | 0.4509 | 0.54269 | 0.67558 | 0.74473 | 0.83993
828 | 0.088134 | 0.19032 | 0.284 | 0.35847 | 0.45336 | 0.54562 | 0.67828 | 0.74822 | 0.84388
830 | 0.089238 | 0.19104 | 0.2854 | 0.36035 | 0.4556 | 0.54837 | 0.68107 | 0.7513 | 0.84743
832 | 0.090162 | 0.19199 | 0.28688 | 0.36247 | 0.45787 | 0.5512 | 0.68402 | 0.7546 | 0.85123
834 | 0.091236 | 0.19283 | 0.28838 | 0.36452 | 0.46016 | 0.55405 | 0.68699 | 0.7579 | 0.85503
836 | 0.092006 | 0.19362 | 0.28983 | 0.36655 | 0.46245 | 0.55677 | 0.69017 | 0.7611 | 0.85873
838 | 0.092406 | 0.19453 | 0.29126 | 0.36851 | 0.46463 | 0.55942 | 0.69292 | 0.76433 | 0.86227
840 | 0.093458 | 0.19542 | 0.29272 | 0.37062 | 0.46695 | 0.56238 | 0.69538 | 0.76745 | 0.8658
842 | 0.09487 | 0.19628 | 0.29413 | 0.37252 | 0.46916 | 0.56504 | 0.69903 | 0.77088 | 0.86966
844 | 0.095588 | 0.19704 | 0.29544 | 0.37453 | 0.47134 | 0.5677 | 0.7009 | 0.77396 | 0.87286
846 | 0.096283 | 0.19793 | 0.29688 | 0.37646 | 0.4735 | 0.5703 | 0.69653 | 0.77704 | 0.87666
848 | 0.097033 | 0.19881 | 0.2983 | 0.37845 | 0.47577 | 0.57297 | 0.70011 | 0.78034 | 0.88032
850 | 0.097549 | 0.19958 | 0.29958 | 0.38035 | 0.47784 | 0.57553 | 0.70272 | 0.78325 | 0.88361
852 | 0.098111 | 0.20044 | 0.30104 | 0.38234 | 0.48005 | 0.57821 | 0.70563 | 0.78629 | 0.88709
854 | 0.098046 | 0.20125 | 0.30235 | 0.38409 | 0.48214 | 0.58077 | 0.70806 | 0.78933 | 0.89066
856 | 0.098165 | 0.20211 | 0.30377 | 0.38605 | 0.48445 | 0.58343 | 0.71098 | 0.7926 | 0.89423
858 | 0.098859 | 0.20295 | 0.30518 | 0.38788 | 0.48651 | 0.58605 | 0.71028 | 0.79564 | 0.89744
860 | 0.099239 | 0.20372 | 0.30037 | 0.38975 | 0.48851 | 0.58846 | 0.71094 | 0.79847 | 0.9008
862 | 0.10025 | 0.20041 | 0.30166 | 0.3916 | 0.4905 | 0.59111 | 0.71048 | 0.80141 | 0.90423
864 | 0.099701 | 0.20125 | 0.30298 | 0.39348 | 0.49274 | 0.59365 | 0.71482 | 0.80456 | 0.90759
866 | 0.1011 | 0.20204 | 0.30425 | 0.39525 | 0.49472 | 0.59614 | 0.71638 | 0.80753 | 0.9112
868 | 0.10057 | 0.20281 | 0.30555 | 0.39708 | 0.49675 | 0.59862 | 0.72018 | 0.81041 | 0.9144
870 | 0.10181 | 0.20367 | 0.30686 | 0.39897 | 0.49895 | 0.60116 | 0.71469 | 0.81361 | 0.91803
872 | 0.10156 | 0.20431 | 0.30802 | 0.40071 | 0.50091 | 0.60349 | 0.71633 | 0.81628 | 0.92097
874 | 0.10163 | 0.20526 | 0.30934 | 0.40255 | 0.50305 | 0.60603 | 0.71753 | 0.81929 | 0.92464
876 | 0.10153 | 0.20606 | 0.31068 | 0.4044 | 0.5051 | 0.60857 | 0.72139 | 0.82217 | 0.9277
878 | 0.10353 | 0.20685 | 0.30572 | 0.4062 | 0.50714 | 0.61104 | 0.72202 | 0.82512 | 0.93126
880 | 0.10263 | 0.20754 | 0.30697 | 0.40783 | 0.50904 | 0.61343 | 0.72653 | 0.82811 | 0.93457
882 | 0.10272 | 0.20825 | 0.30813 | 0.40958 | 0.51108 | 0.61585 | 0.72891 | 0.83091 | 0.93773
884 | 0.10421 | 0.20902 | 0.3032 | 0.41126 | 0.51299 | 0.61812 | 0.73144 | 0.83362 | 0.94074
886 | 0.10645 | 0.20971 | 0.30429 | 0.41299 | 0.5148 | 0.62053 | 0.73461 | 0.83642 | 0.94382
888 | 0.10444 | 0.21043 | 0.30537 | 0.41457 | 0.51669 | 0.62276 | 0.73433 | 0.83928 | 0.94705
890 | 0.10705 | 0.21117 | 0.30656 | 0.41627 | 0.51858 | 0.62507 | 0.73695 | 0.84208 | 0.95038
892 | 0.10814 | 0.21199 | 0.30768 | 0.41793 | 0.52048 | 0.6273 | 0.7387 | 0.8446 | 0.95331
894 | 0.10881 | 0.21264 | 0.30879 | 0.41955 | 0.52228 | 0.62961 | 0.74127 | 0.84719 | 0.95611
896 | 0.10748 | 0.2134 | 0.30993 | 0.42124 | 0.52428 | 0.63191 | 0.74107 | 0.8502 | 0.95953
898 | 0.11174 | 0.21414 | 0.31105 | 0.42292 | 0.52629 | 0.63433 | 0.7484 | 0.85284 | 0.96249
900 | 0.10968 | 0.21489 | 0.31228 | 0.42467 | 0.52815 | 0.63655 | 0.74521 | 0.85573 | 0.96569
902 | 0.11032 | 0.21563 | 0.31338 | 0.42619 | 0.53 | 0.63878 | 0.74738 | 0.85824 | 0.96878
904 | 0.11111 | 0.21634 | 0.31457 | 0.42791 | 0.53194 | 0.64118 | 0.74964 | 0.86112 | 0.97167
906 | 0.11176 | 0.21703 | 0.31572 | 0.42962 | 0.53384 | 0.64361 | 0.75181 | 0.86413 | 0.97521
908 | 0.11243 | 0.21776 | 0.31685 | 0.43115 | 0.53564 | 0.64574 | 0.75407 | 0.8668 | 0.97815
910 | 0.11322 | 0.21848 | 0.31797 | 0.43281 | 0.53738 | 0.64778 | 0.75655 | 0.86916 | 0.9808
912 | 0.11387 | 0.21921 | 0.31909 | 0.43439 | 0.53931 | 0.65031 | 0.75866 | 0.87207 | 0.98403
914 | 0.11456 | 0.21999 | 0.32018 | 0.43604 | 0.54129 | 0.65247 | 0.7608 | 0.87485 | 0.98727
916 | 0.11521 | 0.22073 | 0.32129 | 0.43778 | 0.543 | 0.65474 | 0.7632 | 0.87766 | 0.9905
918 | 0.11587 | 0.22142 | 0.32242 | 0.43938 | 0.54492 | 0.65698 | 0.76522 | 0.88009 | 0.99327
920 | 0.11654 | 0.22212 | 0.32352 | 0.44092 | 0.54686 | 0.65909 | 0.76768 | 0.88278 | 0.99606
922 | 0.11721 | 0.22295 | 0.32472 | 0.44259 | 0.54861 | 0.6614 | 0.76985 | 0.88544 | 0.99926
924 | 0.11785 | 0.2236 | 0.32575 | 0.44408 | 0.55043 | 0.66352 | 0.77199 | 0.88796 | 1.0022
926 | 0.1185 | 0.22426 | 0.32684 | 0.44568 | 0.55212 | 0.6657 | 0.77414 | 0.89075 | 1.0053
928 | 0.11919 | 0.22495 | 0.32794 | 0.4472 | 0.55396 | 0.66781 | 0.77629 | 0.89304 | 1.0083
930 | 0.11988 | 0.22557 | 0.32895 | 0.44879 | 0.55577 | 0.66992 | 0.7785 | 0.89587 | 1.0112
932 | 0.12054 | 0.22624 | 0.33003 | 0.4503 | 0.55748 | 0.67214 | 0.78073 | 0.89852 | 1.0139
934 | 0.12113 | 0.22695 | 0.33109 | 0.45188 | 0.55916 | 0.67426 | 0.78274 | 0.90091 | 1.0167
936 | 0.12178 | 0.22759 | 0.33212 | 0.4533 | 0.56096 | 0.67631 | 0.78497 | 0.90322 | 1.0198
938 | 0.12244 | 0.2283 | 0.33316 | 0.45486 | 0.56273 | 0.67846 | 0.78709 | 0.90592 | 1.0226
940 | 0.12303 | 0.229 | 0.33418 | 0.45634 | 0.5645 | 0.68046 | 0.7891 | 0.90845 | 1.0254
942 | 0.12366 | 0.22972 | 0.33527 | 0.45789 | 0.56628 | 0.68252 | 0.79106 | 0.91092 | 1.0282
944 | 0.12428 | 0.23041 | 0.33633 | 0.4594 | 0.56794 | 0.68477 | 0.79311 | 0.9134 | 1.0313
946 | 0.12494 | 0.23102 | 0.3373 | 0.46087 | 0.56962 | 0.68667 | 0.79518 | 0.91575 | 1.0335
948 | 0.12551 | 0.23158 | 0.33826 | 0.46223 | 0.57118 | 0.68872 | 0.79712 | 0.91811 | 1.0363
950 | 0.12613 | 0.23225 | 0.33928 | 0.46373 | 0.57286 | 0.69074 | 0.79921 | 0.92047 | 1.0392
952 | 0.12678 | 0.23287 | 0.34029 | 0.46515 | 0.57445 | 0.69266 | 0.80101 | 0.92291 | 1.0416
954 | 0.12745 | 0.23359 | 0.3413 | 0.4666 | 0.57621 | 0.69477 | 0.80325 | 0.92533 | 1.0443
956 | 0.12807 | 0.23419 | 0.34235 | 0.46801 | 0.57786 | 0.6968 | 0.8053 | 0.92781 | 1.0471
958 | 0.12864 | 0.23479 | 0.34331 | 0.46944 | 0.57946 | 0.69875 | 0.80731 | 0.93009 | 1.0498
960 | 0.1292 | 0.23553 | 0.34433 | 0.47097 | 0.58112 | 0.70077 | 0.80923 | 0.93259 | 1.0527
962 | 0.12979 | 0.23611 | 0.34527 | 0.47228 | 0.5828 | 0.7027 | 0.81121 | 0.93478 | 1.0555
964 | 0.13034 | 0.23664 | 0.34604 | 0.47356 | 0.58417 | 0.70446 | 0.8131 | 0.93692 | 1.0577
966 | 0.13085 | 0.23728 | 0.34709 | 0.47505 | 0.58581 | 0.70639 | 0.81476 | 0.93924 | 1.0604
968 | 0.13144 | 0.23788 | 0.34798 | 0.47633 | 0.5874 | 0.70824 | 0.8166 | 0.94151 | 1.0627
970 | 0.13203 | 0.23848 | 0.34888 | 0.47765 | 0.58876 | 0.70991 | 0.81859 | 0.94369 | 1.065
972 | 0.1325 | 0.23891 | 0.34964 | 0.4788 | 0.59017 | 0.71167 | 0.82019 | 0.94557 | 1.0676
974 | 0.133 | 0.23942 | 0.35051 | 0.47997 | 0.59146 | 0.71329 | 0.82196 | 0.94751 | 1.0698
976 | 0.13353 | 0.23996 | 0.35136 | 0.48119 | 0.59292 | 0.71499 | 0.82356 | 0.94965 | 1.0719
978 | 0.13403 | 0.24056 | 0.35223 | 0.4826 | 0.59436 | 0.71682 | 0.82541 | 0.95194 | 1.0745
980 | 0.13464 | 0.24108 | 0.3531 | 0.48371 | 0.59577 | 0.71843 | 0.82698 | 0.95341 | 1.0766
982 | 0.13503 | 0.24161 | 0.35389 | 0.48488 | 0.59711 | 0.7202 | 0.82881 | 0.95563 | 1.0786
984 | 0.13555 | 0.24215 | 0.35467 | 0.48616 | 0.59849 | 0.72186 | 0.83022 | 0.95766 | 1.0809
986 | 0.13603 | 0.24265 | 0.35557 | 0.48738 | 0.59996 | 0.72363 | 0.83205 | 0.95975 | 1.0836
988 | 0.13655 | 0.24319 | 0.35637 | 0.48856 | 0.60131 | 0.72514 | 0.83364 | 0.96165 | 1.0857
990 | 0.13703 | 0.24364 | 0.35712 | 0.4897 | 0.60254 | 0.72677 | 0.83514 | 0.96335 | 1.0877
992 | 0.1375 | 0.24426 | 0.35797 | 0.49097 | 0.604 | 0.72842 | 0.83689 | 0.96563 | 1.0902
994 | 0.13798 | 0.24472 | 0.35877 | 0.49205 | 0.60524 | 0.73 | 0.83839 | 0.96735 | 1.0924
996 | 0.13847 | 0.24518 | 0.35949 | 0.49317 | 0.60656 | 0.73151 | 0.83993 | 0.96894 | 1.0939
998 | 0.13895 | 0.24565 | 0.36023 | 0.49424 | 0.60777 | 0.73307 | 0.84156 | 0.97099 | 1.0966
1000 | 0.13937 | 0.24619 | 0.36102 | 0.49533 | 0.60894 | 0.7345 | 0.84304 | 0.97274 | 1.0982
1002 | 0.13979 | 0.24663 | 0.3618 | 0.49654 | 0.61035 | 0.7362 | 0.84447 | 0.97474 | 1.1005
1004 | 0.14031 | 0.24704 | 0.36245 | 0.4975 | 0.6114 | 0.73752 | 0.84595 | 0.97602 | 1.1022
1006 | 0.1408 | 0.24754 | 0.36317 | 0.4986 | 0.61274 | 0.73903 | 0.84734 | 0.97806 | 1.1042
1008 | 0.14115 | 0.24802 | 0.36395 | 0.49975 | 0.61398 | 0.74063 | 0.84889 | 0.97988 | 1.1062
1010 | 0.14162 | 0.24846 | 0.36462 | 0.50069 | 0.61506 | 0.74196 | 0.85039 | 0.98151 | 1.1083
1012 | 0.14201 | 0.24892 | 0.36531 | 0.50177 | 0.61627 | 0.74344 | 0.85163 | 0.98303 | 1.1099
1014 | 0.14246 | 0.24937 | 0.36604 | 0.50274 | 0.61736 | 0.74479 | 0.85314 | 0.98463 | 1.1117
1016 | 0.14283 | 0.24977 | 0.36675 | 0.50377 | 0.61853 | 0.74628 | 0.85448 | 0.98641 | 1.1135
1018 | 0.14331 | 0.25021 | 0.36744 | 0.5048 | 0.61972 | 0.74751 | 0.85583 | 0.98813 | 1.1155
1020 | 0.14368 | 0.25064 | 0.36806 | 0.50581 | 0.62088 | 0.74891 | 0.85686 | 0.98956 | 1.1171
1022 | 0.14421 | 0.25111 | 0.36883 | 0.5067 | 0.62197 | 0.75026 | 0.85839 | 0.99118 | 1.1188
1024 | 0.1445 | 0.2515 | 0.36941 | 0.50771 | 0.62295 | 0.75156 | 0.85961 | 0.99235 | 1.1204
1026 | 0.14495 | 0.25185 | 0.37 | 0.50854 | 0.62389 | 0.75283 | 0.86092 | 0.99364 | 1.1221
1028 | 0.1452 | 0.25223 | 0.37062 | 0.50947 | 0.62491 | 0.75411 | 0.86193 | 0.9956 | 1.1237
1030 | 0.14557 | 0.25261 | 0.37125 | 0.51043 | 0.62605 | 0.75535 | 0.86312 | 0.99691 | 1.1255
1032 | 0.14603 | 0.25309 | 0.37188 | 0.51143 | 0.62702 | 0.75652 | 0.86441 | 0.99841 | 1.1273
1034 | 0.14633 | 0.2534 | 0.37244 | 0.51218 | 0.62801 | 0.75772 | 0.86552 | 0.9996 | 1.1286
1036 | 0.14675 | 0.25381 | 0.37302 | 0.51315 | 0.62901 | 0.75885 | 0.86669 | 1.0009 | 1.1301
1038 | 0.14704 | 0.25422 | 0.37361 | 0.51392 | 0.62992 | 0.76015 | 0.86768 | 1.0023 | 1.1316
1040 | 0.14745 | 0.25452 | 0.37422 | 0.51477 | 0.6308 | 0.7612 | 0.86892 | 1.0036 | 1.1331
1042 | 0.14778 | 0.2549 | 0.37477 | 0.51559 | 0.63175 | 0.76224 | 0.86997 | 1.0045 | 1.1343
1044 | 0.14815 | 0.25525 | 0.37539 | 0.51648 | 0.63275 | 0.76352 | 0.87096 | 1.0062 | 1.136
1046 | 0.14847 | 0.25558 | 0.37593 | 0.51728 | 0.6337 | 0.76457 | 0.87206 | 1.0074 | 1.1376
1048 | 0.14883 | 0.25602 | 0.37654 | 0.51813 | 0.63462 | 0.76566 | 0.87324 | 1.0085 | 1.1389
1050 | 0.14912 | 0.25622 | 0.37703 | 0.51879 | 0.63531 | 0.76667 | 0.87397 | 1.0098 | 1.1399
1052 | 0.14946 | 0.2566 | 0.37756 | 0.51958 | 0.6362 | 0.76781 | 0.87503 | 1.0109 | 1.1414
1054 | 0.14969 | 0.25694 | 0.37798 | 0.52036 | 0.63709 | 0.7687 | 0.87597 | 1.0122 | 1.143
1056 | 0.15009 | 0.25723 | 0.37854 | 0.52109 | 0.63787 | 0.76967 | 0.87679 | 1.0128 | 1.1443
1058 | 0.15034 | 0.25758 | 0.37902 | 0.52183 | 0.6387 | 0.77069 | 0.87751 | 1.0144 | 1.1454
1060 | 0.15059 | 0.25783 | 0.37943 | 0.52241 | 0.63923 | 0.7714 | 0.87847 | 1.015 | 1.146
1062 | 0.15083 | 0.25816 | 0.37994 | 0.52307 | 0.64009 | 0.77241 | 0.87941 | 1.0161 | 1.1472
1064 | 0.15111 | 0.25847 | 0.38033 | 0.52374 | 0.64085 | 0.77319 | 0.88011 | 1.017 | 1.1483
1066 | 0.15132 | 0.25872 | 0.38083 | 0.52446 | 0.64151 | 0.77414 | 0.88074 | 1.0178 | 1.1492
1068 | 0.1517 | 0.25895 | 0.3812 | 0.52494 | 0.64217 | 0.77484 | 0.88164 | 1.0189 | 1.1506
1070 | 0.15201 | 0.25937 | 0.38173 | 0.52572 | 0.64297 | 0.77593 | 0.8826 | 1.0199 | 1.1518
1072 | 0.15216 | 0.25957 | 0.38209 | 0.52628 | 0.64359 | 0.77666 | 0.88325 | 1.0206 | 1.1526
1074 | 0.15247 | 0.25984 | 0.38255 | 0.52685 | 0.64426 | 0.77743 | 0.8838 | 1.0216 | 1.1535
1076 | 0.1527 | 0.26005 | 0.38294 | 0.52763 | 0.64502 | 0.77828 | 0.88449 | 1.0224 | 1.1544
1078 | 0.15292 | 0.26033 | 0.38335 | 0.5282 | 0.6456 | 0.77912 | 0.8853 | 1.0233 | 1.1554
1080 | 0.15317 | 0.26063 | 0.38376 | 0.52873 | 0.64617 | 0.7799 | 0.88588 | 1.0239 | 1.1562
1082 | 0.15346 | 0.26091 | 0.38411 | 0.52934 | 0.64682 | 0.78048 | 0.88646 | 1.0246 | 1.1567
1084 | 0.15366 | 0.2612 | 0.38456 | 0.52991 | 0.64746 | 0.78135 | 0.8874 | 1.0257 | 1.1578
1086 | 0.15391 | 0.2614 | 0.38491 | 0.53051 | 0.64806 | 0.78207 | 0.8876 | 1.0263 | 1.1589
1088 | 0.15405 | 0.26161 | 0.38526 | 0.53085 | 0.6486 | 0.78261 | 0.88843 | 1.0267 | 1.1595
1090 | 0.1544 | 0.26184 | 0.38556 | 0.53146 | 0.649 | 0.78327 | 0.88876 | 1.0275 | 1.1603
1092 | 0.1545 | 0.26214 | 0.38611 | 0.53202 | 0.64974 | 0.78399 | 0.88931 | 1.0283 | 1.161
1094 | 0.15479 | 0.26229 | 0.38627 | 0.5324 | 0.65008 | 0.78453 | 0.88977 | 1.0284 | 1.1616
1096 | 0.15494 | 0.2625 | 0.38663 | 0.53287 | 0.65058 | 0.78512 | 0.89032 | 1.029 | 1.1619
1098 | 0.15511 | 0.26269 | 0.38696 | 0.53335 | 0.65101 | 0.78579 | 0.89042 | 1.0297 | 1.1628
1100 | 0.15837 | 0.26438 | 0.38734 | 0.53392 | 0.6516 | 0.78646 | 0.90007 | 1.0305 | 1.1634
1102 | 0.15851 | 0.26662 | 0.38769 | 0.53439 | 0.65213 | 0.7871 | 0.90013 | 1.0305 | 1.1635
1104 | 0.15861 | 0.2688 | 0.38795 | 0.53476 | 0.65259 | 0.78766 | 0.90051 | 1.031 | 1.164
1106 | 0.15868 | 0.26891 | 0.38811 | 0.53499 | 0.65283 | 0.78794 | 0.90137 | 1.032 | 1.1651
1108 | 0.15898 | 0.26932 | 0.38863 | 0.53566 | 0.65349 | 0.7887 | 0.90202 | 1.0327 | 1.1659
1110 | 0.15902 | 0.26941 | 0.38878 | 0.53587 | 0.65363 | 0.78889 | 0.90194 | 1.0326 | 1.1658
1112 | 0.15916 | 0.26963 | 0.38907 | 0.53627 | 0.65418 | 0.78955 | 0.90219 | 1.0329 | 1.1661
1114 | 0.15917 | 0.26967 | 0.38916 | 0.5364 | 0.65434 | 0.78974 | 0.90229 | 1.033 | 1.1663
1116 | 0.15935 | 0.26992 | 0.38948 | 0.53682 | 0.65472 | 0.79018 | 0.90282 | 1.0336 | 1.1669
1118 | 0.15949 | 0.27015 | 0.38979 | 0.53723 | 0.65504 | 0.79057 | 0.90275 | 1.0335 | 1.1668
1120 | 0.1595 | 0.2702 | 0.38988 | 0.53738 | 0.65517 | 0.79073 | 0.90284 | 1.0336 | 1.167
1122 | 0.15961 | 0.27034 | 0.39006 | 0.5376 | 0.65549 | 0.7911 | 0.90308 | 1.0339 | 1.1673
1124 | 0.15973 | 0.27052 | 0.39031 | 0.53793 | 0.6558 | 0.79147 | 0.9033 | 1.0341 | 1.1675
1126 | 0.15975 | 0.27058 | 0.39042 | 0.5381 | 0.65573 | 0.79139 | 0.90323 | 1.0341 | 1.1675
1128 | 0.15995 | 0.27086 | 0.39076 | 0.53854 | 0.65617 | 0.79191 | 0.90372 | 1.0346 | 1.1681
1130 | 0.16003 | 0.27095 | 0.39087 | 0.53868 | 0.65633 | 0.79209 | 0.90362 | 1.0345 | 1.1679
1132 | 0.16001 | 0.27096 | 0.3909 | 0.53873 | 0.65626 | 0.79201 | 0.90324 | 1.0341 | 1.1674
1134 | 0.16014 | 0.27114 | 0.39113 | 0.53903 | 0.6566 | 0.79241 | 0.90362 | 1.0345 | 1.1679
1136 | 0.16023 | 0.27125 | 0.39127 | 0.53921 | 0.65674 | 0.79257 | 0.90349 | 1.0343 | 1.1677
1138 | 0.16023 | 0.27129 | 0.39134 | 0.53932 | 0.65674 | 0.79259 | 0.90375 | 1.0346 | 1.1681
1140 | 0.16036 | 0.27143 | 0.3915 | 0.5395 | 0.65692 | 0.79278 | 0.90382 | 1.0347 | 1.1681
1142 | 0.16032 | 0.27139 | 0.39146 | 0.53946 | 0.65685 | 0.79269 | 0.9031 | 1.0339 | 1.1672
1144 | 0.16046 | 0.27158 | 0.39169 | 0.53976 | 0.65699 | 0.79285 | 0.90304 | 1.0338 | 1.1671
1146 | 0.16052 | 0.27164 | 0.39174 | 0.5398 | 0.65706 | 0.79293 | 0.90255 | 1.0332 | 1.1665
1148 | 0.1606 | 0.27174 | 0.39186 | 0.53995 | 0.6572 | 0.79308 | 0.90299 | 1.0337 | 1.167
1150 | 0.16067 | 0.27182 | 0.39194 | 0.54004 | 0.65723 | 0.7931 | 0.90253 | 1.0332 | 1.1664
1152 | 0.1607 | 0.27185 | 0.39198 | 0.54009 | 0.65711 | 0.79295 | 0.90251 | 1.0332 | 1.1664
1154 | 0.16078 | 0.27193 | 0.39205 | 0.54016 | 0.65711 | 0.79293 | 0.90226 | 1.0329 | 1.166
1156 | 0.16072 | 0.27186 | 0.39197 | 0.54007 | 0.65695 | 0.79274 | 0.9018 | 1.0324 | 1.1655
1158 | 0.16085 | 0.27199 | 0.39209 | 0.54019 | 0.65704 | 0.79283 | 0.90155 | 1.0321 | 1.1651
1160 | 0.16082 | 0.27197 | 0.39208 | 0.5402 | 0.65697 | 0.79276 | 0.90141 | 1.0319 | 1.1649
1162 | 0.16098 | 0.27213 | 0.39222 | 0.54034 | 0.65698 | 0.79273 | 0.90115 | 1.0316 | 1.1645
1164 | 0.16087 | 0.27199 | 0.39206 | 0.54014 | 0.65672 | 0.79243 | 0.90064 | 1.031 | 1.1639
1166 | 0.16097 | 0.27207 | 0.39211 | 0.54015 | 0.65663 | 0.79229 | 0.90025 | 1.0305 | 1.1634
1168 | 0.16094 | 0.27204 | 0.39207 | 0.54011 | 0.6564 | 0.79202 | 0.89946 | 1.0296 | 1.1623
1170 | 0.16102 | 0.2721 | 0.39209 | 0.5401 | 0.65633 | 0.79191 | 0.89931 | 1.0294 | 1.1621
1172 | 0.16081 | 0.27177 | 0.39163 | 0.53948 | 0.65597 | 0.79149 | 0.89899 | 1.0291 | 1.1617
1174 | 0.16104 | 0.27207 | 0.39199 | 0.53993 | 0.65595 | 0.79143 | 0.89837 | 1.0284 | 1.1609
1176 | 0.161 | 0.27196 | 0.39181 | 0.53967 | 0.65558 | 0.79097 | 0.89781 | 1.0277 | 1.1601
1178 | 0.16106 | 0.272 | 0.39181 | 0.53964 | 0.65537 | 0.7907 | 0.89737 | 1.0272 | 1.1595
1180 | 0.16099 | 0.27189 | 0.39167 | 0.53946 | 0.65516 | 0.79045 | 0.89674 | 1.0265 | 1.1587
1182 | 0.16104 | 0.27189 | 0.3916 | 0.5393 | 0.65484 | 0.79003 | 0.89619 | 1.0258 | 1.158
1184 | 0.16104 | 0.27186 | 0.39153 | 0.53921 | 0.65451 | 0.78962 | 0.89529 | 1.0248 | 1.1568
1186 | 0.16097 | 0.27172 | 0.39132 | 0.53891 | 0.65406 | 0.78908 | 0.89475 | 1.0242 | 1.1561
1188 | 0.16106 | 0.27178 | 0.39132 | 0.53886 | 0.65396 | 0.78892 | 0.8939 | 1.0232 | 1.155
1190 | 0.16101 | 0.27167 | 0.39115 | 0.53862 | 0.65361 | 0.7885 | 0.8936 | 1.0228 | 1.1546
1192 | 0.16096 | 0.27155 | 0.39095 | 0.53831 | 0.65312 | 0.7879 | 0.89255 | 1.0216 | 1.1532
1194 | 0.16096 | 0.27147 | 0.39076 | 0.53802 | 0.65259 | 0.78723 | 0.8916 | 1.0205 | 1.1519
1196 | 0.16088 | 0.27133 | 0.39057 | 0.53775 | 0.65222 | 0.78678 | 0.89084 | 1.0197 | 1.1509
1198 | 0.16095 | 0.27135 | 0.3905 | 0.53761 | 0.65189 | 0.78634 | 0.89027 | 1.019 | 1.1502
1200 | 0.16089 | 0.27123 | 0.39032 | 0.53736 | 0.65146 | 0.78581 | 0.88962 | 1.0182 | 1.1493