## Sheet1
Wavelength | Reflection
(nm) | (%)
1650 | 0.1871618032
1649 | 0.1863104701
1648 | 0.1859362423
1647 | 0.1852128804 | Product Coating Data Achromatic Doublets C Coating：1100 nm-1650 nm, 2 mm Thick Substrate This file indicates a typical data and there may be differences between product batches. If you have any questions, please contact LBTEK Technical Support. To quote this data, please indicate that the data source is from LBTEK.
1646 | 0.184979558
1645 | 0.1849838495
1644 | 0.1814941913
1643 | 0.1840586364
1642 | 0.1811151206
1641 | 0.1805984527
1640 | 0.1811595559
1639 | 0.1799899787
1638 | 0.1793926209
1637 | 0.179679811 | LBTEK Mall：www.lbtek.com Tel：0731-84165699 LBTEK Technical Support E-mail：service@lbtek.com
1636 | 0.178104803
1635 | 0.1782842726
1634 | 0.1782484651
1633 | 0.176399231
1632 | 0.1773893833
1631 | 0.1803860217
1630 | 0.1775694937
1629 | 0.1749104261
1628 | 0.176743865
1627 | 0.1770044565
1626 | 0.1764247566
1625 | 0.1757757664
1624 | 0.1765071601
1623 | 0.1765023172
1622 | 0.1760215461
1621 | 0.1751681119
1620 | 0.1764461845
1619 | 0.1752716899
1618 | 0.1730626971
1617 | 0.1761804521
1616 | 0.174458459
1615 | 0.1759953052
1614 | 0.1738387346
1613 | 0.1752228588
1612 | 0.1745391488
1611 | 0.1764669716
1610 | 0.1771769524
1609 | 0.1734392643
1608 | 0.1779962927
1607 | 0.1773609668
1606 | 0.1750772297
1605 | 0.1768962294
1604 | 0.1779197156
1603 | 0.1782125682
1602 | 0.1785247177
1601 | 0.1772669554
1600 | 0.1785111427
1599 | 0.1790409386
1598 | 0.1799785197
1597 | 0.1805161834
1596 | 0.1798043847
1595 | 0.1807829589
1594 | 0.1798263937
1593 | 0.1821240485
1592 | 0.1822763532
1591 | 0.1819177866
1590 | 0.1833588928
1589 | 0.1848899126
1588 | 0.1830522567
1587 | 0.183483243
1586 | 0.1845652908
1585 | 0.185124591
1584 | 0.1879230738
1583 | 0.1886305511
1582 | 0.1884614229
1581 | 0.1882721782
1580 | 0.1876930147
1579 | 0.188085556
1578 | 0.1893295497
1577 | 0.1902211756
1576 | 0.1927775145
1575 | 0.1927231848
1574 | 0.1915915161
1573 | 0.1932827681
1572 | 0.1955232769
1571 | 0.1971388161
1570 | 0.19727391
1569 | 0.1973419189
1568 | 0.1967355907
1567 | 0.1998907626
1566 | 0.1988879144
1565 | 0.2003974319
1564 | 0.2014670074
1563 | 0.2023572773
1562 | 0.2019642442
1561 | 0.2049483806
1560 | 0.2029931396
1559 | 0.2055050731
1558 | 0.2066943794
1557 | 0.207519576
1556 | 0.2082455009
1555 | 0.2095171511
1554 | 0.2110229135
1553 | 0.2113708258
1552 | 0.2090860456
1551 | 0.2110524178
1550 | 0.2142118216
1549 | 0.215312019
1548 | 0.2147947699
1547 | 0.2149527222
1546 | 0.2183746845
1545 | 0.2188789248
1544 | 0.2190267891
1543 | 0.222103864
1542 | 0.2210796326
1541 | 0.2233068645
1540 | 0.2237886637
1539 | 0.2249895781
1538 | 0.2267027497
1537 | 0.2267460376
1536 | 0.2266243845
1535 | 0.2296037227
1534 | 0.2300940752
1533 | 0.2307509482
1532 | 0.2315094173
1531 | 0.2339402139
1530 | 0.2375581115
1529 | 0.2340496927
1528 | 0.2371011376
1527 | 0.2385617197
1526 | 0.238208726
1525 | 0.2413676381
1524 | 0.2407804877
1523 | 0.2430614084
1522 | 0.2437350154
1521 | 0.2441017926
1520 | 0.2444776893
1519 | 0.246979624
1518 | 0.248009786
1517 | 0.2482716441
1516 | 0.2507954836
1515 | 0.2511347532
1514 | 0.2521568537
1513 | 0.2524852157
1512 | 0.252966851
1511 | 0.2569045424
1510 | 0.2555958331
1509 | 0.2582119107
1508 | 0.2592049837
1507 | 0.2608965039
1506 | 0.2600937486
1505 | 0.2621756494
1504 | 0.2630286515
1503 | 0.2636946142
1502 | 0.265496105
1501 | 0.265879035
1500 | 0.2688991725
1499 | 0.2683056891
1498 | 0.2701078057
1497 | 0.2711741924
1496 | 0.2708459198
1495 | 0.2725795805
1494 | 0.2759288549
1493 | 0.2755438685
1492 | 0.2767883837
1491 | 0.2766962349
1490 | 0.2777491808
1489 | 0.2797484398
1488 | 0.2803623378
1487 | 0.2824958563
1486 | 0.2829517126
1485 | 0.2853855193
1484 | 0.2850337327
1483 | 0.2847644091
1482 | 0.2863209546
1481 | 0.2874449193
1480 | 0.2906812727
1479 | 0.2910927534
1478 | 0.2928728461
1477 | 0.2935647368
1476 | 0.2950342
1475 | 0.2935960293
1474 | 0.2981251478
1473 | 0.2984171808
1472 | 0.2970935404
1471 | 0.2978104055
1470 | 0.299203366
1469 | 0.3000364006
1468 | 0.3024367988
1467 | 0.3029935062
1466 | 0.3052821457
1465 | 0.3050051928
1464 | 0.3069059551
1463 | 0.3072899878
1462 | 0.3077968657
1461 | 0.3102224469
1460 | 0.3090475202
1459 | 0.3108443022
1458 | 0.3116695583
1457 | 0.3127659261
1456 | 0.3146279454
1455 | 0.3143703938
1454 | 0.3184709251
1453 | 0.3149745464
1452 | 0.3176627457
1451 | 0.3200082779
1450 | 0.318187356
1449 | 0.3201963305
1448 | 0.3211658895
1447 | 0.3211609721
1446 | 0.3204720914
1445 | 0.3234496713
1444 | 0.3265279233
1443 | 0.3274307847
1442 | 0.3270577788
1441 | 0.3277367651
1440 | 0.329498142
1439 | 0.3284203112
1438 | 0.3294139206
1437 | 0.3321832716
1436 | 0.3329227865
1435 | 0.3311717212
1434 | 0.3321093619
1433 | 0.3356569409
1432 | 0.3364188671
1431 | 0.3350532353
1430 | 0.3363486826
1429 | 0.3369877934
1428 | 0.3389714658
1427 | 0.3386120796
1426 | 0.3399603665
1425 | 0.3392426372
1424 | 0.3411425054
1423 | 0.3418964446
1422 | 0.34386006
1421 | 0.3432981968
1420 | 0.3433083296
1419 | 0.344511807
1418 | 0.347407192
1417 | 0.3446349502
1416 | 0.3473867476
1415 | 0.3468369246
1414 | 0.3466155827
1413 | 0.347812891
1412 | 0.3495351076
1411 | 0.3500950933
1410 | 0.3504830897
1409 | 0.3536270559
1408 | 0.3524272442
1407 | 0.3525167108
1406 | 0.3531778455
1405 | 0.3542499244
1404 | 0.3550885618
1403 | 0.3544287384
1402 | 0.3557617366
1401 | 0.356547147
1400 | 0.3584555387
1399 | 0.3560652733
1398 | 0.3586713076
1397 | 0.359364897
1396 | 0.3587425351
1395 | 0.3610070646
1394 | 0.3626579046
1393 | 0.3614473939
1392 | 0.3638033867
1391 | 0.3630651236
1390 | 0.3635859191
1389 | 0.3642306626
1388 | 0.3640284836
1387 | 0.363489598
1386 | 0.3642158508
1385 | 0.3654825985
1384 | 0.3665423989
1383 | 0.3673116565
1382 | 0.3671914339
1381 | 0.3676353693
1380 | 0.3687350452
1379 | 0.3682470024
1378 | 0.3690697849
1377 | 0.3702733219
1376 | 0.36959216
1375 | 0.3735568225
1374 | 0.3722930849
1373 | 0.3719052672
1372 | 0.3714063168
1371 | 0.3744906783
1370 | 0.3734942973
1369 | 0.376062572
1368 | 0.3745325506
1367 | 0.375240922
1366 | 0.3772339225
1365 | 0.375117898
1364 | 0.377517581
1363 | 0.3757736981
1362 | 0.379075855
1361 | 0.3778235614
1360 | 0.3787671328
1359 | 0.3814308345
1358 | 0.3791410625
1357 | 0.3812281191
1356 | 0.3807915151
1355 | 0.3813821971
1354 | 0.3829457462
1353 | 0.3818902075
1352 | 0.3830293715
1351 | 0.3834801614
1350 | 0.3836688101
1349 | 0.3847029209
1348 | 0.3849289715
1347 | 0.3861668408
1346 | 0.3861510754
1345 | 0.3854752779
1344 | 0.3856475055
1343 | 0.3851079941
1342 | 0.3887660205
1341 | 0.3868660331
1340 | 0.3867261112
1339 | 0.3917608261
1338 | 0.3906212151
1337 | 0.3918251395
1336 | 0.3901521862
1335 | 0.3904058933
1334 | 0.3937160075
1333 | 0.3914402723
1332 | 0.3919734657
1331 | 0.3935367763
1330 | 0.3943637013
1329 | 0.3950727582
1328 | 0.3947791755
1327 | 0.3949145377
1326 | 0.3951601684
1325 | 0.3966882825
1324 | 0.3980644941
1323 | 0.3976242244
1322 | 0.3979032934
1321 | 0.3998470604
1320 | 0.4004030824
1319 | 0.4005139172
1318 | 0.39926368
1317 | 0.3993085027
1316 | 0.4018386006
1315 | 0.4030597508
1314 | 0.4037285745
1313 | 0.4029613137
1312 | 0.4044260383
1311 | 0.4074039757
1310 | 0.408468008
1309 | 0.4071441889
1308 | 0.4062829614
1307 | 0.4079959691
1306 | 0.409732163
1305 | 0.4089262784
1304 | 0.4108472168
1303 | 0.411259234
1302 | 0.4115463793
1301 | 0.4114240408
1300 | 0.4123859107
1299 | 0.4138068259
1298 | 0.41302526
1297 | 0.4167897701
1296 | 0.4156372845
1295 | 0.4164226949
1294 | 0.4184089601
1293 | 0.4208358824
1292 | 0.4187521636
1291 | 0.4231164753
1290 | 0.4227053821
1289 | 0.4215289354
1288 | 0.4218918383
1287 | 0.4233745933
1286 | 0.425922215
1285 | 0.4267680943
1284 | 0.4271493256
1283 | 0.4274007976
1282 | 0.429043442
1281 | 0.4297529757
1280 | 0.4304358661
1279 | 0.4313215613
1278 | 0.4330531657
1277 | 0.4305499196
1276 | 0.4343311787
1275 | 0.4334121346
1274 | 0.4387502074
1273 | 0.4370937049
1272 | 0.4376835227
1271 | 0.4405522645
1270 | 0.4397864044
1269 | 0.4416553676
1268 | 0.4435733855
1267 | 0.4437465668
1266 | 0.4447212517
1265 | 0.4459048212
1264 | 0.4484417439
1263 | 0.4477755129
1262 | 0.4481616318
1261 | 0.4516365826
1260 | 0.4507317543
1259 | 0.4538851678
1258 | 0.45348984
1257 | 0.4557900727
1256 | 0.4553114474
1255 | 0.4567373395
1254 | 0.4594494998
1253 | 0.4609470367
1252 | 0.458817333
1251 | 0.4616323709
1250 | 0.4628342986
1249 | 0.4638437033
1248 | 0.4660419524
1247 | 0.4672134817
1246 | 0.4681621194
1245 | 0.4671552777
1244 | 0.4704063237
1243 | 0.4714740515
1242 | 0.4707164168
1241 | 0.4747186899
1240 | 0.476056397
1239 | 0.4764279425
1238 | 0.4777131975
1237 | 0.4799770117
1236 | 0.4810238779
1235 | 0.479424566
1234 | 0.4816063643
1233 | 0.4836158752
1232 | 0.4810593426
1231 | 0.4850436449
1230 | 0.4859696031
1229 | 0.4888238013
1228 | 0.4891546369
1227 | 0.4898087084
1226 | 0.492944479
1225 | 0.4931076467
1224 | 0.494723171
1223 | 0.4947764874
1222 | 0.4958380461
1221 | 0.4983546138
1220 | 0.4984167516
1219 | 0.5014116168
1218 | 0.5002844334
1217 | 0.5039948821
1216 | 0.5020853877
1215 | 0.5065226555
1214 | 0.5050333738
1213 | 0.5073919296
1212 | 0.5087704062
1211 | 0.5081413984
1210 | 0.509988308
1209 | 0.5098811984
1208 | 0.514108479
1207 | 0.5154461265
1206 | 0.5167944431
1205 | 0.5162401199
1204 | 0.5173513293
1203 | 0.518789053
1202 | 0.5172114968
1201 | 0.5209341645
1200 | 0.5205872655
1199 | 0.5202612281
1198 | 0.522103548
1197 | 0.5220658779
1196 | 0.5235853195
1195 | 0.5265107155
1194 | 0.5278226733
1193 | 0.5275482535
1192 | 0.5296371579
1191 | 0.5297676325
1190 | 0.5299729109
1189 | 0.5331866741
1188 | 0.531447649
1187 | 0.5319703817
1186 | 0.532625556
1185 | 0.5337662697
1184 | 0.5342785716
1183 | 0.5355668068
1182 | 0.5352504849
1181 | 0.5357391238
1180 | 0.5361863971
1179 | 0.5367214084
1178 | 0.5365806222
1177 | 0.5382133126
1176 | 0.5357300639
1175 | 0.5367448926
1174 | 0.5371599197
1173 | 0.5379576087
1172 | 0.5376974344
1171 | 0.5369585752
1170 | 0.5372199416
1169 | 0.5390823483
1168 | 0.5396569967
1167 | 0.5388410687
1166 | 0.5374728441
1165 | 0.539516151
1164 | 0.5383037329
1163 | 0.5367978811
1162 | 0.5369747281
1161 | 0.537199378
1160 | 0.5369029641
1159 | 0.5363026857
1158 | 0.5379460454
1157 | 0.5365160704
1156 | 0.5348975062
1155 | 0.5339176059
1154 | 0.5332548022
1153 | 0.5331428051
1152 | 0.5334426761
1151 | 0.5319166183
1150 | 0.5320888758
1149 | 0.5225809216
1148 | 0.5210514665
1147 | 0.5220017433
1146 | 0.5207358599
1145 | 0.5194694996
1144 | 0.5178927183
1143 | 0.5159006715
1142 | 0.5162950754
1141 | 0.5148092508
1140 | 0.5132476091
1139 | 0.5115389228
1138 | 0.5106760263
1137 | 0.509288013
1136 | 0.5082581043
1135 | 0.5063686967
1134 | 0.5040403605
1133 | 0.5021149516
1132 | 0.4999366105
1131 | 0.4992355108
1130 | 0.4968209565
1129 | 0.4960300326
1128 | 0.4935936034
1127 | 0.4913248122
1126 | 0.4889779389
1125 | 0.4872066975
1124 | 0.4855328798
1123 | 0.4825458527
1122 | 0.4797877669
1121 | 0.4784023464
1120 | 0.476056993
1119 | 0.4734642208
1118 | 0.4706217349
1117 | 0.4685896039
1116 | 0.4653273225
1115 | 0.4633940756
1114 | 0.4607910812
1113 | 0.4575688839
1112 | 0.4548954666
1111 | 0.4519871473
1110 | 0.4491808712
1109 | 0.4465789199
1108 | 0.4433833063
1107 | 0.4404109418
1106 | 0.4379291534
1105 | 0.4349924028
1104 | 0.4315705895
1103 | 0.4287051857
1102 | 0.4254611731
1101 | 0.4225676954
1100 | 0.4191332161