## NDFR-25C-4
Wavelength | Attenuation
nm | dB
805.34527 | 2.01297
807.05979 | 1.68449
807.05979 | 1.81974
810.48884 | 1.62652 | Fixed fiber attenuators FFA-05S-XXX Attenuation This file indicates a typical data and there may be differences between product batches. If you have any questions, please contact LBTEK Technical Support. To quote this data, please indicate that the data source is from LBTEK.
812.20336 | 1.49126
812.20336 | 1.4333
813.91788 | 1.29804
815.6324 | 1.24007
817.34692 | 1.10482
817.34692 | 1.04685
825.91953 | 0.96956
827.63405 | 0.91159
831.06309 | 0.75701
834.49213 | 0.77634 | LBTEK Mall：www.lbtek.com Tel：400-060-6986 LBTEK Technical Support E-mail：service@lbtek.com
839.6357 | 0.79566
841.35022 | 0.67972
846.49378 | 0.54447
846.49378 | 0.6604
863.63899 | 0.52514
865.35352 | 0.56379
872.2116 | 0.64108
877.35516 | 0.71837
880.78421 | 0.73769
892.78586 | 0.69905
892.78586 | 0.73769
897.92942 | 0.71837
904.7875 | 0.81498
908.21655 | 0.81498
911.64559 | 0.95024
913.36011 | 0.96956
921.93272 | 1.04685
925.36176 | 1.02753
935.64889 | 1.02753
939.07793 | 1.02753
947.65054 | 1.12414
956.22314 | 1.24007
961.36671 | 1.37533
964.79575 | 1.35601
975.08288 | 1.41397
980.22644 | 1.39465
987.08452 | 1.47194
987.08452 | 1.45262
997.37165 | 1.56855
1000.80069 | 1.52991
1004.22974 | 1.62652
1007.65878 | 1.64584
1012.80234 | 1.74245
1016.23139 | 1.7811
1024.80399 | 1.91636
1028.23303 | 1.93568
1038.52016 | 1.93568
1040.23468 | 1.91636
1045.37825 | 2.07094
1047.09277 | 2.05161
1059.09442 | 2.09026
1062.52346 | 2.1289
1065.9525 | 2.20619
1074.52511 | 2.32213
1081.38319 | 2.36077
1086.52676 | 2.39942
1091.67032 | 2.53467
1096.81388 | 2.53467
1101.95745 | 2.63128
1105.38649 | 2.63128
1108.81553 | 2.70857
1112.24458 | 2.66993
1117.38814 | 2.70857
1122.5317 | 2.78586
1129.38979 | 2.80519
1132.81883 | 2.86315
1144.82048 | 2.95977
1146.535 | 2.95977
1155.10761 | 3.05638
1155.10761 | 2.99841
1163.68021 | 3.11434
1163.68021 | 3.15299
1173.96734 | 3.19163
1184.25447 | 3.34621
1184.25447 | 3.26892
1187.68351 | 3.4235
1191.11255 | 3.4235
1201.39968 | 3.52011
1201.39968 | 3.44283
1204.82872 | 3.5974
1213.40133 | 3.55876
1216.83037 | 3.61673
1220.25941 | 3.65537
1221.97394 | 3.77131
1230.54654 | 3.86792
1233.97558 | 3.88724
1240.83367 | 3.94521
1245.97723 | 4.08046
1249.40628 | 4.21572
1249.40628 | 4.27369
1254.54984 | 4.35098
1261.40792 | 4.31233
1268.26601 | 4.35098
1273.40957 | 4.44759
1276.83862 | 4.46691
1278.55314 | 4.64081
1281.98218 | 4.60217
1285.41122 | 4.75675
1287.12574 | 4.77607
1297.41287 | 4.66014
1312.84356 | 4.64081
1312.84356 | 4.62149
1317.98713 | 4.67946
1324.84521 | 4.7181
1333.41782 | 4.85336
1341.99042 | 4.93065
1343.70494 | 4.94997
1350.56303 | 4.81471
1357.42111 | 4.69878
1359.13564 | 4.67946
1367.70824 | 4.56352
1371.13728 | 4.64081
1377.99537 | 4.77607
1384.85345 | 4.85336
1393.42606 | 4.83404
1400.28415 | 4.892
1403.71319 | 4.87268
1410.57127 | 4.83404
1419.14388 | 4.7181
1424.28744 | 4.7181
1429.43101 | 4.83404
1432.86005 | 4.83404
1441.43266 | 4.81471
1441.43266 | 4.83404
1446.57622 | 4.69878
1450.00526 | 4.69878
1462.00691 | 4.67946
1472.29404 | 4.79539
1480.86664 | 4.77607
1486.01021 | 4.7181
1491.15377 | 4.69878
1496.29734 | 4.69878
1503.15542 | 4.85336
1515.15707 | 4.91133
1520.30063 | 4.892
1527.15872 | 4.81471
1530.58776 | 4.79539
1537.44585 | 4.77607
1537.44585 | 4.83404
1549.44749 | 4.892
1551.16202 | 4.93065
1563.16366 | 4.98862
1563.16366 | 4.96929
1568.30723 | 5.02726
1580.30888 | 5.02726
1580.30888 | 5.00794
1590.596 | 4.98862
1595.73957 | 4.93065
1597.45409 | 4.87268
1606.0267 | 4.85336
1607.74122 | 4.91133
1611.17026 | 4.91133
1619.74287 | 4.98862
1628.31547 | 4.87268
1628.31547 | 4.85336
1638.6026 | 4.94997
1645.46068 | 5.06591
1654.03329 | 4.96929
1654.03329 | 5.04658
1660.89138 | 4.93065
1664.32042 | 4.87268
1674.60755 | 4.93065
1678.03659 | 4.93065