## PBS22-935-SP
Wavelength | Ts | Tp | Extinction Ratio
nm | % | % | /
1050 | 79.600294 | 96.184191 | 1.20834
1048 | 81.131996 | 96.223915 | 1.186017
1046 | 82.265829 | 96.112617 | 1.168318
1044 | 82.915243 | 95.856442 | 1.156077 | PBS22-935-SP Polarizing Beamsplitting Cube Transmission of PBS22-935-SP This file indicates a typical data and there may be differences between product batches. If you have any questions, please contact LBTEK Technical Support. To quote this data, please indicate that the data source is from LBTEK.
1042 | 83.221575 | 95.605964 | 1.148812
1040 | 82.845955 | 95.390468 | 1.15142
1038 | 82.150975 | 94.627599 | 1.151874
1036 | 80.687065 | 93.865936 | 1.163333
1034 | 78.676664 | 93.25342 | 1.185274
1032 | 76.220807 | 92.459464 | 1.213048
1030 | 73.1054 | 91.72058 | 1.254635
1028 | 69.661822 | 90.848622 | 1.304138
1026 | 65.872109 | 89.961945 | 1.365706
1024 | 61.764873 | 89.213351 | 1.444403 | LBTEK Mall：www.lbtek.com Tel：400-060-6986 LBTEK Technical Support E-mail：service@lbtek.com
1022 | 57.525349 | 88.545833 | 1.539249
1020 | 53.214292 | 87.613133 | 1.646421
1018 | 48.898977 | 86.901044 | 1.777155
1016 | 44.656551 | 86.349356 | 1.933632
1014 | 40.390233 | 85.855441 | 2.125649
1012 | 36.016099 | 85.531306 | 2.374808
1010 | 31.66386 | 85.300244 | 2.693931
1008 | 27.431181 | 85.155702 | 3.10434
1006 | 23.291725 | 85.127317 | 3.654831
1004 | 19.378421 | 85.264205 | 4.399956
1002 | 15.709582 | 85.549695 | 5.445702
1000 | 12.364103 | 85.95155 | 6.951701
998 | 9.462108 | 86.434457 | 9.134799
996 | 7.008328 | 86.977229 | 12.41055
994 | 5.007182 | 87.832853 | 17.54137
992 | 3.493638 | 88.636103 | 25.37072
990 | 2.384082 | 89.187004 | 37.40937
988 | 1.600148 | 90.074701 | 56.29148
986 | 1.077964 | 91.020194 | 84.43714
984 | 0.742581 | 91.949369 | 123.824
982 | 0.530008 | 92.909078 | 175.2975
980 | 0.396065 | 93.792358 | 236.8105
978 | 0.308614 | 94.526417 | 306.2934
976 | 0.24958 | 95.406864 | 382.2697
974 | 0.194461 | 96.123097 | 494.3053
972 | 0.158142 | 96.54176 | 610.4751
970 | 0.120504 | 96.986128 | 804.8374
968 | 0.108219 | 97.580796 | 901.6974
966 | 0.107601 | 97.769839 | 908.6332
964 | 0.092135 | 97.989863 | 1063.547
962 | 0.077422 | 98.217819 | 1268.603
960 | 0.058777 | 98.603756 | 1677.591
958 | 0.043349 | 98.447129 | 2271.036
956 | 0.060999 | 98.542381 | 1615.475
954 | 0.05175 | 98.558432 | 1904.511
952 | 0.048228 | 98.548815 | 2043.394
950 | 0.047834 | 98.571865 | 2060.707
948 | 0.014589 | 98.675434 | 6763.687
946 | 0.031 | 98.843478 | 3188.499
944 | 0.0311 | 98.665414 | 3172.521
942 | 0.0301 | 98.599663 | 3275.736
940 | 0.026673 | 98.70247 | 3700.464
938 | 0.011226 | 98.841593 | 8804.703
936 | 0.013 | 99.168357 | 7628.335
934 | 0.014 | 98.990955 | 7070.7825
932 | 0.026858 | 99.014573 | 3686.595
930 | 0.0295 | 99.250768 | 3364.433
928 | 0.0275 | 98.958597 | 3598.494
926 | 0.015489 | 99.034883 | 6393.885
924 | 0.009957 | 99.325277 | 9975.422
922 | 0.0147 | 99.020046 | 6736.058
920 | 0.021216 | 99.070802 | 4669.627
918 | 0.0297 | 99.180073 | 3339.396
916 | 0.024 | 98.788737 | 4116.197375
914 | 0.013 | 98.695365 | 7591.951
912 | 0.020944 | 98.428278 | 4699.593
910 | 0.011 | 97.652838 | 8877.531
908 | 0.020631 | 96.895564 | 4696.6
906 | 0.010233 | 95.994145 | 9380.841
904 | 0.014439 | 94.790727 | 6564.909
902 | 0.031 | 93.1946 | 3006.277
900 | 0.0265 | 91.388678 | 3448.629
898 | 0.025 | 89.246102 | 3569.84408
896 | 0.01448 | 86.759003 | 5991.644
894 | 0.007657 | 83.99648 | 10969.89
892 | 0.04494 | 80.876936 | 1799.665
890 | 0.112014 | 77.518069 | 692.0391
888 | 0.117613 | 73.84774 | 627.8876
886 | 0.052198 | 69.873212 | 1338.619
884 | 0.027339 | 65.925859 | 2411.422
882 | 0.040353 | 61.776417 | 1530.9
880 | 0.096575 | 57.489333 | 595.2817
878 | 0.127448 | 53.215964 | 417.5504
876 | 0.19157 | 48.83963 | 254.944
874 | 0.13138 | 44.63437 | 339.7349
872 | 0.088635 | 40.555303 | 457.554
870 | 0.172967 | 36.565489 | 211.4015
868 | 0.209846 | 32.646122 | 155.5718
866 | 0.212457 | 28.90686 | 136.0598
864 | 0.306996 | 25.576985 | 83.31374
862 | 0.295162 | 22.779301 | 77.17559
860 | 0.199454 | 20.393059 | 102.2444
858 | 0.056467 | 4.345735 | 76.96061
856 | 0.000318 | 3.283104 | 10324.23
854 | 0.009551 | 2.840447 | 297.3979
852 | 0.0057 | 2.49724 | 438.1123
850 | 0.038898 | 2.253475 | 57.93293
848 | 0.009792 | 2.020571 | 206.3492
846 | 0.002648 | 1.806814 | 682.3316
844 | 0.003147 | 1.629233 | 517.7099
842 | 0.001944 | 1.507495 | 775.4604
840 | 0.019339 | 1.407024 | 72.75578
838 | 0.023076 | 1.316006 | 57.02921
836 | 0.014635 | 1.256915 | 85.88418
834 | 0.005532 | 1.169647 | 211.4329
832 | 0.001354 | 1.134834 | 838.1344
830 | 0.004506 | 1.094445 | 242.8862
828 | 0.003798 | 1.051962 | 276.9779
826 | 0.003394 | 1.070849 | 315.5124
824 | 0.005762 | 1.064218 | 184.6959
822 | 0.002155 | 1.019204 | 472.9485
820 | 0.003736 | 1.063736 | 284.7259
818 | 0.001739 | 1.074929 | 618.1305
816 | 0.000196 | 1.144336 | 5838.449
814 | 0.002424 | 1.179569 | 486.6209
812 | 0.001841 | 1.272825 | 691.377
810 | 0.000805 | 1.362583 | 1692.65
808 | 0.002975 | 1.493097 | 501.8813
806 | 0.001243 | 1.653806 | 1330.496
804 | 0.003238 | 1.802662 | 556.7208
802 | 0.000759 | 2.077287 | 2736.874
800 | 0.000252 | 2.392586 | 9494.389