## GLP10-A
GLP10-A
Wavelength | H-Transmission
(nm) | (%)
300 | 70.542869
302 | 70.717273
304 | 71.431435
306 | 71.776991
308 | 71.791954 | Glan-Laser Crystal Polarizing Prism Transmission Data The curve of GLP10-A from 300 nm to 850 nm This file indicates a typical data and there may be differences between product batches. If you have any questions, please contact LBTEK Technical Support. To quote this data, please indicate that the data source is from LBTEK.
310 | 72.31938
312 | 72.78291
314 | 73.373973
316 | 73.513869
318 | 74.613133
320 | 75.289009
322 | 75.662618
324 | 76.100244
326 | 76.449575
328 | 76.925412
330 | 77.079771 | LBTEK Mall：www.lbtek.com
332 | 77.35211 | Tel：0731-84165699
334 | 77.390424 | LBTEK Technical Support E-mail：service@lbtek.com
336 | 77.677034
338 | 78.330798
340 | 77.932332
342 | 78.131684
344 | 78.278481
346 | 78.518446
348 | 79.095288
350 | 79.135332
352 | 79.008995
354 | 79.207608
356 | 79.677028
358 | 79.694217
360 | 79.864286
362 | 80.33204
364 | 80.307745
366 | 80.38072
368 | 80.585078
370 | 80.897499
372 | 81.037669
374 | 80.839592
376 | 81.255534
378 | 80.83233
380 | 80.695573
382 | 80.759783
384 | 80.981063
386 | 81.166503
388 | 81.244136
390 | 81.449153
392 | 81.690579
394 | 81.891524
396 | 81.997249
398 | 81.968366
400 | 82.213634
402 | 82.341438
404 | 82.504155
406 | 82.653067
408 | 82.773535
410 | 82.984198
412 | 83.212526
414 | 83.325364
416 | 83.466862
418 | 83.50817
420 | 83.686168
422 | 83.807988
424 | 83.968404
426 | 84.124655
428 | 84.279522
430 | 84.316909
432 | 84.385692
434 | 84.67462
436 | 84.777554
438 | 84.852448
440 | 84.981351
442 | 85.057666
444 | 85.20063
446 | 85.260277
448 | 85.578492
450 | 85.63098
452 | 85.683667
454 | 85.761193
456 | 85.819467
458 | 85.984449
460 | 86.00705
462 | 86.197405
464 | 86.31634
466 | 86.453692
468 | 86.556181
470 | 86.636928
472 | 86.670244
474 | 86.663406
476 | 86.850313
478 | 86.98989
480 | 87.038724
482 | 87.036889
484 | 87.130769
486 | 87.277062
488 | 87.459891
490 | 87.504004
492 | 87.615149
494 | 87.677809
496 | 87.864899
498 | 87.827865
500 | 87.863246
502 | 87.793066
504 | 87.935246
506 | 88.007148
508 | 88.098573
510 | 88.185503
512 | 88.105903
514 | 88.286417
516 | 88.401398
518 | 88.39174
520 | 88.414406
522 | 88.508474
524 | 88.5677
526 | 88.575801
528 | 88.592615
530 | 88.673157
532 | 88.751285
534 | 88.748132
536 | 88.835014
538 | 88.890029
540 | 89.019153
542 | 89.062015
544 | 89.094947
546 | 89.108286
548 | 89.068562
550 | 89.216144
552 | 89.255904
554 | 89.332519
556 | 89.387467
558 | 89.370357
560 | 89.455356
562 | 89.451781
564 | 89.382508
566 | 89.541028
568 | 89.534063
570 | 89.611112
572 | 89.627532
574 | 89.677929
576 | 89.640655
578 | 89.797629
580 | 89.84439
582 | 89.761725
584 | 89.740033
586 | 89.805144
588 | 89.928273
590 | 89.904141
592 | 89.782698
594 | 89.917257
596 | 89.921336
598 | 90.051349
600 | 90.030335
602 | 89.889066
604 | 89.990261
606 | 89.980621
608 | 90.008987
610 | 89.985537
612 | 90.045455
614 | 89.958729
616 | 90.016493
618 | 90.077155
620 | 90.017992
622 | 90.15268
624 | 90.153071
626 | 90.162008
628 | 90.071998
630 | 90.137366
632 | 90.231069
634 | 90.23073
636 | 90.194413
638 | 90.194164
640 | 90.098526
642 | 90.186016
644 | 90.1726
646 | 90.2477
648 | 90.243741
650 | 90.17739
652 | 90.273635
654 | 90.282326
656 | 90.308853
658 | 90.224319
660 | 90.189818
662 | 90.269899
664 | 90.289989
666 | 90.276433
668 | 90.220391
670 | 90.278137
672 | 90.28673
674 | 90.240465
676 | 90.171434
678 | 90.349532
680 | 90.308161
682 | 90.311964
684 | 90.336846
686 | 90.18397
688 | 90.102461
690 | 90.370962
692 | 90.315018
694 | 90.339717
696 | 90.318384
698 | 90.310053
700 | 90.359938
702 | 90.365067
704 | 90.402927
706 | 90.394783
708 | 90.371102
710 | 90.336841
712 | 90.273521
714 | 90.231904
716 | 90.279991
718 | 90.271708
720 | 90.172363
722 | 90.233542
724 | 90.222159
726 | 90.184482
728 | 90.28222
730 | 90.228736
732 | 90.200612
734 | 90.18489
736 | 90.182425
738 | 90.229702
740 | 90.183986
742 | 90.189061
744 | 90.25535
746 | 90.205965
748 | 90.13071
750 | 90.034994
752 | 90.129651
754 | 90.293158
756 | 90.239578
758 | 90.191503
760 | 90.217412
762 | 90.176435
764 | 90.231171
766 | 90.169703
768 | 90.009999
770 | 89.929513
772 | 90.296413
774 | 90.208637
776 | 90.36602
778 | 90.064336
780 | 90.186646
782 | 90.114638
784 | 90.182561
786 | 90.118481
788 | 90.111885
790 | 90.306879
792 | 90.091549
794 | 90.299267
796 | 90.193926
798 | 90.008339
800 | 90.298733
802 | 90.153872
804 | 90.036654
806 | 90.085596
808 | 90.079538
810 | 90.116753
812 | 90.247372
814 | 90.059685
816 | 89.992849
818 | 90.028267
820 | 89.812297
822 | 90.109372
824 | 90.003238
826 | 90.041127
828 | 89.939494
830 | 90.119421
832 | 90.058931
834 | 90.203507
836 | 90.095019
838 | 89.973123
840 | 90.174429
842 | 90.063867
844 | 90.25727
846 | 90.12329
848 | 90.148589
850 | 89.976857