## sheet1
VBE-532-1-3X
Wavelength(nm) | Transmission(%)
600 | 92.31145
599 | 92.32906
598 | 92.59522
597 | 92.87931 | VBE-532-1-3X Transmission VS Wavelength This file indicates a typical data and there may be differences between product batches. If you have any questions, please contact LBTEK Technical Support. To quote this data, please indicate that the data source is from LBTEK.
596 | 93.17046
595 | 93.37826
594 | 93.59215
593 | 93.7623
592 | 93.79906
591 | 93.81294
590 | 93.94796
589 | 94.12027
588 | 94.26498
587 | 94.52442 | LBTEK Mall：www.lbtek.com Tel：0731-84165699 LBTEK Technical Support E-mail：service@lbtek.com
586 | 94.75559
585 | 94.91744
584 | 95.07483
583 | 95.2368
582 | 95.43496
581 | 95.49532
580 | 95.65506
579 | 95.76563
578 | 95.84972
577 | 95.95927
576 | 96.02063
575 | 96.10271
574 | 96.1397
573 | 96.2545
572 | 96.40643
571 | 96.4447
570 | 96.53258
569 | 96.61262
568 | 96.75612
567 | 96.88358
566 | 96.9615
565 | 96.99544
564 | 97.0374
563 | 97.1372
562 | 97.0944
561 | 97.25992
560 | 97.31336
559 | 97.42945
558 | 97.53837
557 | 97.60941
556 | 97.67191
555 | 97.63019
554 | 97.55793
553 | 97.57115
552 | 97.51362
551 | 97.56755
550 | 97.61835
549 | 97.79804
548 | 97.82633
547 | 97.95993
546 | 97.97529
545 | 97.986
544 | 97.87707
543 | 97.82261
542 | 97.6982
541 | 97.71663
540 | 97.71353
539 | 97.76181
538 | 97.67933
537 | 97.65653
536 | 97.59184
535 | 97.59816
534 | 97.61552
533 | 97.64091
532 | 97.64047
531 | 97.67782
530 | 97.64386
529 | 97.62871
528 | 97.43354
527 | 97.38476
526 | 97.34465
525 | 97.38529
524 | 97.36239
523 | 97.426
522 | 97.43065
521 | 97.31863
520 | 97.21325
519 | 97.08748
518 | 96.93534
517 | 96.77086
516 | 96.64687
515 | 96.66723
514 | 96.6525
513 | 96.68098
512 | 96.63344
511 | 96.56988
510 | 96.44865
509 | 96.3804
508 | 96.21029
507 | 95.94275
506 | 95.75628
505 | 95.74494
504 | 95.59653
503 | 95.39234
502 | 95.25196
501 | 95.0596
500 | 94.87864