## AR Coating_1100-1700 nm
Wavelength | Reflectance
nm | %
1000 | 0.41255
1001 | 0.41304
1002 | 0.41258
1003 | 0.4133 | AR Coating:1100-17000 nm Reflectance VS Wavelength@1100-1700 nm This file indicates a typical data and there may be differences between product batches. If you have any questions, please contact LBTEK Technical Support. To quote this data, please indicate that the data source is from LBTEK.
1004 | 0.41312
1005 | 0.41354
1006 | 0.41347
1007 | 0.41352
1008 | 0.41367
1009 | 0.41367
1010 | 0.41412
1011 | 0.41444
1012 | 0.41419
1013 | 0.41461 | LBTEK Mall：www.lbtek.com Tel：400-060-6986 LBTEK Technical Support E-mail：service@lbtek.com
1014 | 0.41504
1015 | 0.41454
1016 | 0.41523
1017 | 0.41519
1018 | 0.4153
1019 | 0.4161
1020 | 0.41624
1021 | 0.41622
1022 | 0.41633
1023 | 0.41672
1024 | 0.41735
1025 | 0.41756
1026 | 0.41755
1027 | 0.418
1028 | 0.41848
1029 | 0.41872
1030 | 0.41861
1031 | 0.41884
1032 | 0.41957
1033 | 0.41993
1034 | 0.4205
1035 | 0.42077
1036 | 0.42085
1037 | 0.4217
1038 | 0.42159
1039 | 0.42189
1040 | 0.42216
1041 | 0.42305
1042 | 0.423
1043 | 0.42365
1044 | 0.42416
1045 | 0.42424
1046 | 0.42479
1047 | 0.42535
1048 | 0.42575
1049 | 0.42603
1050 | 0.42634
1051 | 0.42744
1052 | 0.42804
1053 | 0.42794
1054 | 0.42861
1055 | 0.42912
1056 | 0.42945
1057 | 0.42994
1058 | 0.43084
1059 | 0.43097
1060 | 0.43171
1061 | 0.43215
1062 | 0.43254
1063 | 0.43317
1064 | 0.43352
1065 | 0.43458
1066 | 0.43531
1067 | 0.43589
1068 | 0.43588
1069 | 0.43682
1070 | 0.4373
1071 | 0.43764
1072 | 0.43883
1073 | 0.43958
1074 | 0.44026
1075 | 0.4411
1076 | 0.44138
1077 | 0.44262
1078 | 0.44279
1079 | 0.44359
1080 | 0.44403
1081 | 0.44537
1082 | 0.44589
1083 | 0.4469
1084 | 0.44753
1085 | 0.44821
1086 | 0.44907
1087 | 0.45002
1088 | 0.45043
1089 | 0.4514
1090 | 0.45207
1091 | 0.45305
1092 | 0.4536
1093 | 0.45417
1094 | 0.45518
1095 | 0.45624
1096 | 0.45713
1097 | 0.45808
1098 | 0.45855
1099 | 0.45934
1100 | 0.46469
1101 | 0.46541
1102 | 0.46613
1103 | 0.47262
1104 | 0.47291
1105 | 0.47496
1106 | 0.47667
1107 | 0.47405
1108 | 0.47388
1109 | 0.4741
1110 | 0.47188
1111 | 0.47734
1112 | 0.47636
1113 | 0.474
1114 | 0.47908
1115 | 0.47564
1116 | 0.47436
1117 | 0.47638
1118 | 0.47718
1119 | 0.48185
1120 | 0.47541
1121 | 0.47684
1122 | 0.47537
1123 | 0.47332
1124 | 0.4711
1125 | 0.47541
1126 | 0.47952
1127 | 0.47978
1128 | 0.47346
1129 | 0.47302
1130 | 0.47914
1131 | 0.47419
1132 | 0.47548
1133 | 0.47544
1134 | 0.47291
1135 | 0.47593
1136 | 0.4771
1137 | 0.47078
1138 | 0.47374
1139 | 0.47036
1140 | 0.4755
1141 | 0.47194
1142 | 0.47055
1143 | 0.4707
1144 | 0.47089
1145 | 0.47135
1146 | 0.46893
1147 | 0.46815
1148 | 0.46693
1149 | 0.4702
1150 | 0.46364
1151 | 0.46669
1152 | 0.46602
1153 | 0.46368
1154 | 0.46424
1155 | 0.46607
1156 | 0.46118
1157 | 0.45924
1158 | 0.45903
1159 | 0.45671
1160 | 0.45969
1161 | 0.45772
1162 | 0.46159
1163 | 0.46048
1164 | 0.45687
1165 | 0.45498
1166 | 0.45704
1167 | 0.4554
1168 | 0.45471
1169 | 0.45278
1170 | 0.45283
1171 | 0.45443
1172 | 0.45037
1173 | 0.45092
1174 | 0.45147
1175 | 0.44708
1176 | 0.45044
1177 | 0.44881
1178 | 0.44742
1179 | 0.44605
1180 | 0.4453
1181 | 0.44513
1182 | 0.44296
1183 | 0.44435
1184 | 0.4444
1185 | 0.4381
1186 | 0.43742
1187 | 0.43753
1188 | 0.44053
1189 | 0.43832
1190 | 0.4349
1191 | 0.43615
1192 | 0.43594
1193 | 0.43502
1194 | 0.43359
1195 | 0.43775
1196 | 0.4335
1197 | 0.43456
1198 | 0.43297
1199 | 0.43544
1200 | 0.43197
1201 | 0.43237
1202 | 0.42901
1203 | 0.42941
1204 | 0.43208
1205 | 0.43023
1206 | 0.42668
1207 | 0.42684
1208 | 0.42772
1209 | 0.42785
1210 | 0.42726
1211 | 0.42749
1212 | 0.42647
1213 | 0.42462
1214 | 0.42873
1215 | 0.4241
1216 | 0.42484
1217 | 0.42234
1218 | 0.42278
1219 | 0.42306
1220 | 0.42178
1221 | 0.42251
1222 | 0.42156
1223 | 0.41995
1224 | 0.41944
1225 | 0.41984
1226 | 0.41923
1227 | 0.42155
1228 | 0.42117
1229 | 0.41985
1230 | 0.4191
1231 | 0.41864
1232 | 0.41857
1233 | 0.41686
1234 | 0.41749
1235 | 0.41725
1236 | 0.41691
1237 | 0.41758
1238 | 0.4159
1239 | 0.41548
1240 | 0.41582
1241 | 0.41706
1242 | 0.41597
1243 | 0.41626
1244 | 0.41573
1245 | 0.41559
1246 | 0.41605
1247 | 0.41552
1248 | 0.41572
1249 | 0.41576
1250 | 0.41183
1251 | 0.41194
1252 | 0.412
1253 | 0.41212
1254 | 0.41224
1255 | 0.41223
1256 | 0.41208
1257 | 0.41184
1258 | 0.41229
1259 | 0.41199
1260 | 0.41228
1261 | 0.41218
1262 | 0.41247
1263 | 0.41225
1264 | 0.41236
1265 | 0.41241
1266 | 0.41233
1267 | 0.41272
1268 | 0.4128
1269 | 0.41247
1270 | 0.41271
1271 | 0.41268
1272 | 0.41252
1273 | 0.41221
1274 | 0.41247
1275 | 0.41265
1276 | 0.4126
1277 | 0.41305
1278 | 0.41272
1279 | 0.41265
1280 | 0.4127
1281 | 0.41312
1282 | 0.41373
1283 | 0.41268
1284 | 0.41324
1285 | 0.4128
1286 | 0.41316
1287 | 0.41294
1288 | 0.41314
1289 | 0.41275
1290 | 0.41274
1291 | 0.41309
1292 | 0.41287
1293 | 0.41322
1294 | 0.41293
1295 | 0.41295
1296 | 0.413
1297 | 0.41318
1298 | 0.41345
1299 | 0.41324
1300 | 0.41298
1301 | 0.41304
1302 | 0.41324
1303 | 0.41287
1304 | 0.41307
1305 | 0.41284
1306 | 0.41312
1307 | 0.41263
1308 | 0.41316
1309 | 0.413
1310 | 0.41276
1311 | 0.41292
1312 | 0.41301
1313 | 0.41267
1314 | 0.4131
1315 | 0.4126
1316 | 0.4128
1317 | 0.41264
1318 | 0.41265
1319 | 0.41237
1320 | 0.41236
1321 | 0.4124
1322 | 0.41236
1323 | 0.41207
1324 | 0.41226
1325 | 0.41248
1326 | 0.41191
1327 | 0.41197
1328 | 0.41216
1329 | 0.41198
1330 | 0.41164
1331 | 0.41218
1332 | 0.41229
1333 | 0.41191
1334 | 0.41162
1335 | 0.41167
1336 | 0.41118
1337 | 0.41153
1338 | 0.41096
1339 | 0.41169
1340 | 0.4116
1341 | 0.41144
1342 | 0.41138
1343 | 0.41128
1344 | 0.41084
1345 | 0.41145
1346 | 0.41134
1347 | 0.41141
1348 | 0.41138
1349 | 0.41143
1350 | 0.41116
1351 | 0.41064
1352 | 0.41072
1353 | 0.41074
1354 | 0.41089
1355 | 0.41096
1356 | 0.41066
1357 | 0.41063
1358 | 0.41059
1359 | 0.41058
1360 | 0.41032
1361 | 0.41064
1362 | 0.41013
1363 | 0.41023
1364 | 0.40977
1365 | 0.41009
1366 | 0.40948
1367 | 0.41014
1368 | 0.40989
1369 | 0.4097
1370 | 0.40967
1371 | 0.40965
1372 | 0.40995
1373 | 0.40964
1374 | 0.40991
1375 | 0.4099
1376 | 0.40912
1377 | 0.40954
1378 | 0.40933
1379 | 0.40882
1380 | 0.40904
1381 | 0.40868
1382 | 0.40867
1383 | 0.40881
1384 | 0.40856
1385 | 0.40889
1386 | 0.40834
1387 | 0.40814
1388 | 0.40808
1389 | 0.40772
1390 | 0.40784
1391 | 0.40756
1392 | 0.40768
1393 | 0.40699
1394 | 0.40687
1395 | 0.40651
1396 | 0.40615
1397 | 0.4064
1398 | 0.40643
1399 | 0.40585
1400 | 0.40626
1401 | 0.40565
1402 | 0.40558
1403 | 0.40575
1404 | 0.40596
1405 | 0.40568
1406 | 0.40595
1407 | 0.40596
1408 | 0.40571
1409 | 0.40623
1410 | 0.40602
1411 | 0.40559
1412 | 0.40632
1413 | 0.40661
1414 | 0.40642
1415 | 0.40649
1416 | 0.40661
1417 | 0.40679
1418 | 0.4072
1419 | 0.40732
1420 | 0.40746
1421 | 0.40736
1422 | 0.40799
1423 | 0.40762
1424 | 0.4085
1425 | 0.40864
1426 | 0.40772
1427 | 0.40832
1428 | 0.40839
1429 | 0.4086
1430 | 0.40932
1431 | 0.40904
1432 | 0.40914
1433 | 0.40897
1434 | 0.40995
1435 | 0.40962
1436 | 0.41001
1437 | 0.40985
1438 | 0.41036
1439 | 0.41074
1440 | 0.41037
1441 | 0.41108
1442 | 0.41076
1443 | 0.41083
1444 | 0.41109
1445 | 0.41127
1446 | 0.41178
1447 | 0.41157
1448 | 0.41218
1449 | 0.41184
1450 | 0.41185
1451 | 0.41219
1452 | 0.4119
1453 | 0.41225
1454 | 0.41273
1455 | 0.41294
1456 | 0.41282
1457 | 0.41313
1458 | 0.41347
1459 | 0.41333
1460 | 0.4134
1461 | 0.41387
1462 | 0.4137
1463 | 0.41411
1464 | 0.41382
1465 | 0.41428
1466 | 0.41458
1467 | 0.41437
1468 | 0.41487
1469 | 0.41449
1470 | 0.41532
1471 | 0.41502
1472 | 0.4152
1473 | 0.41561
1474 | 0.41572
1475 | 0.41556
1476 | 0.4161
1477 | 0.41592
1478 | 0.41631
1479 | 0.41613
1480 | 0.41648
1481 | 0.41682
1482 | 0.41676
1483 | 0.41707
1484 | 0.41729
1485 | 0.41696
1486 | 0.41743
1487 | 0.41719
1488 | 0.4179
1489 | 0.4171
1490 | 0.41742
1491 | 0.41788
1492 | 0.41762
1493 | 0.41839
1494 | 0.41826
1495 | 0.41852
1496 | 0.41858
1497 | 0.41879
1498 | 0.41932
1499 | 0.41818
1500 | 0.41868
1501 | 0.41906
1502 | 0.4188
1503 | 0.41912
1504 | 0.41904
1505 | 0.41896
1506 | 0.41938
1507 | 0.41953
1508 | 0.4199
1509 | 0.42012
1510 | 0.41954
1511 | 0.41985
1512 | 0.41988
1513 | 0.41993
1514 | 0.42029
1515 | 0.42048
1516 | 0.42036
1517 | 0.42073
1518 | 0.42074
1519 | 0.42029
1520 | 0.42082
1521 | 0.42067
1522 | 0.42079
1523 | 0.42055
1524 | 0.42115
1525 | 0.42078
1526 | 0.42094
1527 | 0.42075
1528 | 0.42096
1529 | 0.42105
1530 | 0.42114
1531 | 0.4212
1532 | 0.42127
1533 | 0.42151
1534 | 0.42162
1535 | 0.42146
1536 | 0.42146
1537 | 0.4216
1538 | 0.42119
1539 | 0.42101
1540 | 0.42126
1541 | 0.42127
1542 | 0.42105
1543 | 0.42135
1544 | 0.42118
1545 | 0.42101
1546 | 0.42126
1547 | 0.42072
1548 | 0.42112
1549 | 0.42128
1550 | 0.42067
1551 | 0.42098
1552 | 0.42075
1553 | 0.42093
1554 | 0.42101
1555 | 0.42055
1556 | 0.42056
1557 | 0.42053
1558 | 0.42068
1559 | 0.4205
1560 | 0.42054
1561 | 0.42045
1562 | 0.4202
1563 | 0.42024
1564 | 0.41989
1565 | 0.41991
1566 | 0.41979
1567 | 0.41975
1568 | 0.41939
1569 | 0.41944
1570 | 0.41969
1571 | 0.41941
1572 | 0.41939
1573 | 0.41929
1574 | 0.4186
1575 | 0.41891
1576 | 0.41833
1577 | 0.41841
1578 | 0.41837
1579 | 0.41825
1580 | 0.41813
1581 | 0.41812
1582 | 0.41787
1583 | 0.41779
1584 | 0.41744
1585 | 0.41733
1586 | 0.41756
1587 | 0.41703
1588 | 0.41714
1589 | 0.41662
1590 | 0.416
1591 | 0.41688
1592 | 0.41621
1593 | 0.41611
1594 | 0.41597
1595 | 0.41545
1596 | 0.41558
1597 | 0.41526
1598 | 0.41498
1599 | 0.41493
1600 | 0.41451
1601 | 0.41452
1602 | 0.41467
1603 | 0.414
1604 | 0.41414
1605 | 0.41361
1606 | 0.41324
1607 | 0.41317
1608 | 0.41315
1609 | 0.41292
1610 | 0.41242
1611 | 0.41229
1612 | 0.41208
1613 | 0.41189
1614 | 0.41165
1615 | 0.41169
1616 | 0.41099
1617 | 0.41095
1618 | 0.41071
1619 | 0.41025
1620 | 0.41013
1621 | 0.40983
1622 | 0.40986
1623 | 0.40991
1624 | 0.40984
1625 | 0.40889
1626 | 0.40868
1627 | 0.40848
1628 | 0.4083
1629 | 0.40842
1630 | 0.40794
1631 | 0.40809
1632 | 0.4073
1633 | 0.40725
1634 | 0.40686
1635 | 0.40707
1636 | 0.4064
1637 | 0.40641
1638 | 0.40617
1639 | 0.40602
1640 | 0.40577
1641 | 0.40564
1642 | 0.40527
1643 | 0.40504
1644 | 0.40496
1645 | 0.40471
1646 | 0.40421
1647 | 0.40436
1648 | 0.40433
1649 | 0.40374
1650 | 0.40359
1651 | 0.40343
1652 | 0.40308
1653 | 0.40277
1654 | 0.4026
1655 | 0.40243
1656 | 0.40231
1657 | 0.40202
1658 | 0.40174
1659 | 0.40201
1660 | 0.40164
1661 | 0.40146
1662 | 0.40125
1663 | 0.40145
1664 | 0.40098
1665 | 0.40106
1666 | 0.40083
1667 | 0.40123
1668 | 0.40056
1669 | 0.40032
1670 | 0.40025
1671 | 0.40049
1672 | 0.40007
1673 | 0.40016
1674 | 0.40001
1675 | 0.4
1676 | 0.39981
1677 | 0.40008
1678 | 0.39952
1679 | 0.39954
1680 | 0.39949
1681 | 0.39944
1682 | 0.39938
1683 | 0.3997
1684 | 0.39941
1685 | 0.39931
1686 | 0.39906
1687 | 0.39959
1688 | 0.39923
1689 | 0.39952
1690 | 0.39949
1691 | 0.39984
1692 | 0.39939
1693 | 0.39967
1694 | 0.39957
1695 | 0.39992
1696 | 0.39979
1697 | 0.39966
1698 | 0.40001
1699 | 0.40019
1700 | 0.4001
1701 | 0.40035
1702 | 0.40028
1703 | 0.40063
1704 | 0.4006
1705 | 0.40095
1706 | 0.4012
1707 | 0.40112
1708 | 0.40135
1709 | 0.40172
1710 | 0.40198
1711 | 0.40217
1712 | 0.40267
1713 | 0.40267
1714 | 0.40302
1715 | 0.40307
1716 | 0.40346
1717 | 0.40384
1718 | 0.40415
1719 | 0.40421
1720 | 0.40472
1721 | 0.4053
1722 | 0.40574
1723 | 0.40604
1724 | 0.40657
1725 | 0.40682
1726 | 0.40733
1727 | 0.40812
1728 | 0.40838
1729 | 0.40847
1730 | 0.409
1731 | 0.40947
1732 | 0.41018
1733 | 0.41052
1734 | 0.41126
1735 | 0.41182
1736 | 0.41193
1737 | 0.41259
1738 | 0.41356
1739 | 0.41412
1740 | 0.41512
1741 | 0.41551
1742 | 0.41649
1743 | 0.41672
1744 | 0.41769
1745 | 0.41845
1746 | 0.41912
1747 | 0.4193
1748 | 0.42046
1749 | 0.42111
1750 | 0.422