## B_750 nm-1100 nm
Wavelength | Rs | Rp | Ravg
nm | % | % | %
750 | 99.9859 | 99.6703 | 99.8281
752 | 99.9863 | 99.6679 | 99.8271
754 | 99.9862 | 99.6622 | 99.8242
756 | 99.9857 | 99.6603 | 99.823 | BDMxxE-B 750 nm-1100 nm Broadband Dielectric Coating (45°AOI) This file indicates a typical data and there may be differences between product batches. If you have any questions, please contact LBTEK Technical Support. To quote this data, please indicate that the data source is from LBTEK.
758 | 99.9864 | 99.6606 | 99.8235
760 | 99.9911 | 99.6607 | 99.8259
762 | 99.9884 | 99.6619 | 99.8252
764 | 99.9876 | 99.6555 | 99.8215
766 | 99.9881 | 99.6439 | 99.816
768 | 99.9874 | 99.6262 | 99.8068
770 | 99.9881 | 99.6183 | 99.8032
772 | 99.9872 | 99.6231 | 99.8052
774 | 99.987 | 99.643 | 99.815
776 | 99.9899 | 99.6833 | 99.8366 | LBTEK Mall：www.lbtek.com Tel：400-060-6986 LBTEK Technical Support E-mail：service@lbtek.com
778 | 99.9859 | 99.7355 | 99.8607
780 | 99.9887 | 99.7911 | 99.8899
782 | 99.9912 | 99.8389 | 99.9151
784 | 99.9918 | 99.8743 | 99.9331
786 | 99.9899 | 99.8999 | 99.9449
788 | 99.9912 | 99.9172 | 99.9542
790 | 99.9932 | 99.9267 | 99.96
792 | 99.9902 | 99.9331 | 99.9616
794 | 99.9924 | 99.9375 | 99.965
796 | 99.9857 | 99.9379 | 99.9618
798 | 99.9907 | 99.9366 | 99.9636
800 | 99.9903 | 99.9348 | 99.9626
802 | 99.9884 | 99.9289 | 99.9586
804 | 99.9862 | 99.9214 | 99.9538
806 | 99.9886 | 99.9106 | 99.9496
808 | 99.9882 | 99.8991 | 99.9436
810 | 99.9911 | 99.8866 | 99.9389
812 | 99.9896 | 99.8709 | 99.9302
814 | 99.9854 | 99.8556 | 99.9205
816 | 99.988 | 99.8386 | 99.9133
818 | 99.9874 | 99.8218 | 99.9046
820 | 99.9894 | 99.8078 | 99.8986
822 | 99.9886 | 99.7943 | 99.8914
824 | 99.9894 | 99.7781 | 99.8837
826 | 99.9904 | 99.7668 | 99.8786
828 | 99.9862 | 99.755 | 99.8706
830 | 99.988 | 99.739 | 99.8635
832 | 99.9937 | 99.7328 | 99.8632
834 | 99.9933 | 99.7186 | 99.856
836 | 99.9854 | 99.7122 | 99.8488
838 | 99.9872 | 99.7061 | 99.8466
840 | 99.988 | 99.7025 | 99.8452
842 | 99.9818 | 99.7034 | 99.8426
844 | 99.988 | 99.7063 | 99.8472
846 | 99.9841 | 99.7007 | 99.8424
848 | 99.994 | 99.7035 | 99.8487
850 | 99.9919 | 99.7059 | 99.8489
852 | 99.9777 | 99.6989 | 99.8383
854 | 99.989 | 99.7046 | 99.8468
856 | 99.9782 | 99.6977 | 99.838
858 | 99.9803 | 99.6825 | 99.8314
860 | 99.9757 | 99.4741 | 99.7249
862 | 99.9841 | 99.5065 | 99.7453
864 | 99.9763 | 99.5789 | 99.7776
866 | 99.9911 | 99.5819 | 99.7865
868 | 99.978 | 99.5387 | 99.7583
870 | 99.9474 | 99.5186 | 99.733
872 | 99.9488 | 99.5052 | 99.727
874 | 99.9591 | 99.5273 | 99.7432
876 | 99.9842 | 99.5188 | 99.7515
878 | 99.9987 | 99.534 | 99.7664
880 | 99.9987 | 99.506 | 99.7524
882 | 99.9765 | 99.4803 | 99.7284
884 | 99.9691 | 99.4773 | 99.7232
886 | 99.9681 | 99.4967 | 99.7324
888 | 99.9852 | 99.5183 | 99.7518
890 | 99.9931 | 99.5187 | 99.7559
892 | 99.9946 | 99.5064 | 99.7505
894 | 99.9697 | 99.5037 | 99.7367
896 | 99.9696 | 99.4962 | 99.7329
898 | 99.9854 | 99.5085 | 99.747
900 | 99.9861 | 99.5308 | 99.7584
902 | 99.9807 | 99.5429 | 99.7618
904 | 99.9786 | 99.5345 | 99.7565
906 | 99.9694 | 99.5319 | 99.7506
908 | 99.971 | 99.5352 | 99.7531
910 | 99.9743 | 99.5615 | 99.7679
912 | 99.9796 | 99.578 | 99.7788
914 | 99.9894 | 99.58 | 99.7847
916 | 99.9859 | 99.5757 | 99.7808
918 | 99.9807 | 99.5777 | 99.7792
920 | 99.9839 | 99.5901 | 99.787
922 | 99.9942 | 99.6174 | 99.8058
924 | 99.9956 | 99.6331 | 99.8144
926 | 99.9989 | 99.6325 | 99.8157
928 | 99.9969 | 99.6325 | 99.8147
930 | 99.99 | 99.6361 | 99.813
932 | 99.9873 | 99.66 | 99.8236
934 | 99.9833 | 99.6725 | 99.8279
936 | 99.9881 | 99.6736 | 99.8309
938 | 99.9913 | 99.6715 | 99.8314
940 | 99.9942 | 99.6645 | 99.8293
942 | 99.9906 | 99.6829 | 99.8367
944 | 99.999 | 99.6981 | 99.8486
946 | 99.9948 | 99.711 | 99.8529
948 | 99.9986 | 99.7249 | 99.8618
950 | 99.9986 | 99.7335 | 99.8661
952 | 99.9943 | 99.7344 | 99.8644
954 | 99.9951 | 99.7454 | 99.8703
956 | 99.9922 | 99.7619 | 99.877
958 | 99.994 | 99.7746 | 99.8843
960 | 99.9953 | 99.7825 | 99.8889
962 | 99.9949 | 99.7866 | 99.8907
964 | 99.9949 | 99.7859 | 99.8904
966 | 99.9963 | 99.7871 | 99.8917
968 | 99.9962 | 99.7944 | 99.8953
970 | 99.9954 | 99.7935 | 99.8944
972 | 99.9986 | 99.7932 | 99.8959
974 | 99.9986 | 99.795 | 99.8968
976 | 99.9983 | 99.7916 | 99.895
978 | 99.9963 | 99.7866 | 99.8914
980 | 99.9975 | 99.7929 | 99.8952
982 | 99.9986 | 99.7967 | 99.8977
984 | 99.9986 | 99.8022 | 99.9004
986 | 99.9984 | 99.807 | 99.9027
988 | 99.9948 | 99.8093 | 99.902
990 | 99.9943 | 99.8147 | 99.9045
992 | 99.9966 | 99.8248 | 99.9107
994 | 99.998 | 99.8356 | 99.9168
996 | 99.9993 | 99.8442 | 99.9217
998 | 99.999 | 99.848 | 99.9235
1000 | 99.9962 | 99.8542 | 99.9252
1002 | 99.9959 | 99.8623 | 99.9291
1004 | 99.997 | 99.869 | 99.933
1006 | 99.9985 | 99.8755 | 99.937
1008 | 99.9975 | 99.8789 | 99.9382
1010 | 99.9974 | 99.8784 | 99.9379
1012 | 99.9977 | 99.8745 | 99.9361
1014 | 99.997 | 99.8709 | 99.9339
1016 | 99.9983 | 99.8653 | 99.9318
1018 | 99.9987 | 99.8627 | 99.9307
1020 | 99.9967 | 99.8567 | 99.9267
1022 | 99.9973 | 99.8407 | 99.919
1024 | 99.9966 | 99.827 | 99.9118
1026 | 99.9957 | 99.8159 | 99.9058
1028 | 99.9968 | 99.8042 | 99.9005
1030 | 99.9984 | 99.7958 | 99.8971
1032 | 99.9989 | 99.7794 | 99.8891
1034 | 99.9973 | 99.7613 | 99.8793
1036 | 99.9972 | 99.7534 | 99.8753
1038 | 99.9946 | 99.7502 | 99.8724
1040 | 99.9978 | 99.7435 | 99.8706
1042 | 99.9966 | 99.7394 | 99.868
1044 | 99.998 | 99.7382 | 99.8681
1046 | 99.998 | 99.7431 | 99.8706
1048 | 99.9964 | 99.7441 | 99.8702
1050 | 99.9956 | 99.7466 | 99.8711
1052 | 99.9968 | 99.7527 | 99.8747
1054 | 99.9962 | 99.7558 | 99.876
1056 | 99.9965 | 99.7628 | 99.8797
1058 | 99.9965 | 99.762 | 99.8793
1060 | 99.9959 | 99.7678 | 99.8819
1062 | 99.9973 | 99.7707 | 99.884
1064 | 99.9967 | 99.7682 | 99.8824
1066 | 99.9993 | 99.7659 | 99.8826
1068 | 99.9979 | 99.7612 | 99.8795
1070 | 99.9949 | 99.7487 | 99.8718
1072 | 99.9933 | 99.7401 | 99.8667
1074 | 99.9931 | 99.7312 | 99.8622
1076 | 99.9949 | 99.7202 | 99.8576
1078 | 99.9949 | 99.7116 | 99.8532
1080 | 99.9928 | 99.7059 | 99.8494
1082 | 99.9923 | 99.6978 | 99.845
1084 | 99.9937 | 99.6938 | 99.8437
1086 | 99.9927 | 99.6929 | 99.8428
1088 | 99.9913 | 99.692 | 99.8417
1090 | 99.9918 | 99.6967 | 99.8442
1092 | 99.9918 | 99.704 | 99.8479
1094 | 99.9921 | 99.7124 | 99.8523
1096 | 99.9919 | 99.7201 | 99.856
1098 | 99.9929 | 99.7289 | 99.8609
1100 | 99.9933 | 99.7409 | 99.8671