## Sheet1
Wavelength | Reflection
| S1 | S2 | S3 | S4
(nm) | (%) | (%) | (%) | (%)
650 | 1.67121 | 1.2478 | 1.58765 | 1.18541
650.5 | 1.5859 | 1.17795 | 1.50661 | 1.11906
651 | 1.50404 | 1.11125 | 1.42884 | 1.05568 | Non-Polarized Beamsplitter Cube R:T=70:30, N-BK7, B Coating: 700 nm-1100 nm This file indicates a typical data and there may be differences between product batches. If you have any questions, please contact LBTEK Technical Support. To quote this data, please indicate that the data source is from LBTEK.
651.5 | 1.42532 | 1.04727 | 1.35405 | 0.99491
652 | 1.34976 | 0.9863 | 1.28227 | 0.93698
652.5 | 1.27736 | 0.92831 | 1.21349 | 0.88189
653 | 1.20809 | 0.87334 | 1.14768 | 0.82967
653.5 | 1.14214 | 0.82124 | 1.08503 | 0.78018
654 | 1.07941 | 0.77202 | 1.02544 | 0.73342
654.5 | 1.02001 | 0.72547 | 0.969 | 0.6892
655 | 0.96368 | 0.68157 | 0.9155 | 0.64749
655.5 | 0.91062 | 0.64035 | 0.86509 | 0.60833 | LBTEK Mall：www.lbtek.com Tel：0731-84165699 LBTEK Technical Support E-mail：service@lbtek.com
656 | 0.86096 | 0.60192 | 0.81791 | 0.57182
656.5 | 0.81419 | 0.56592 | 0.77348 | 0.53762
657 | 0.77042 | 0.53238 | 0.7319 | 0.50576
657.5 | 0.72954 | 0.50103 | 0.69306 | 0.47597
658 | 0.69122 | 0.47191 | 0.65666 | 0.44831
658.5 | 0.65554 | 0.44491 | 0.62277 | 0.42267
659 | 0.62241 | 0.42004 | 0.59129 | 0.39904
659.5 | 0.59155 | 0.39699 | 0.56197 | 0.37714
660 | 0.56288 | 0.37578 | 0.53474 | 0.35699
660.5 | 0.53621 | 0.35623 | 0.5094 | 0.33842
661 | 0.51153 | 0.33836 | 0.48595 | 0.32145
661.5 | 0.4886 | 0.32204 | 0.46417 | 0.30594
662 | 0.46735 | 0.3071 | 0.44398 | 0.29175
662.5 | 0.44764 | 0.29339 | 0.42525 | 0.27872
663 | 0.42933 | 0.2808 | 0.40787 | 0.26676
663.5 | 0.41225 | 0.26923 | 0.39164 | 0.25577
664 | 0.39632 | 0.25869 | 0.3765 | 0.24576
664.5 | 0.3814 | 0.2491 | 0.36233 | 0.23665
665 | 0.36757 | 0.24039 | 0.34919 | 0.22837
665.5 | 0.3547 | 0.23242 | 0.33697 | 0.2208
666 | 0.34269 | 0.22521 | 0.32556 | 0.21395
666.5 | 0.33164 | 0.21877 | 0.31505 | 0.20783
667 | 0.32145 | 0.21317 | 0.30538 | 0.20251
667.5 | 0.3122 | 0.20831 | 0.29659 | 0.19789
668 | 0.30383 | 0.20422 | 0.28864 | 0.194
668.5 | 0.29631 | 0.20077 | 0.2815 | 0.19073
669 | 0.28974 | 0.19812 | 0.27525 | 0.18821
669.5 | 0.28406 | 0.19614 | 0.26986 | 0.18633
670 | 0.27932 | 0.19488 | 0.26535 | 0.18513
670.5 | 0.27542 | 0.19432 | 0.26165 | 0.1846
671 | 0.2724 | 0.19443 | 0.25878 | 0.18471
671.5 | 0.27017 | 0.19504 | 0.25666 | 0.18529
672 | 0.26869 | 0.19626 | 0.25526 | 0.18645
672.5 | 0.26806 | 0.19802 | 0.25466 | 0.18812
673 | 0.26809 | 0.20033 | 0.25468 | 0.19032
673.5 | 0.26877 | 0.20307 | 0.25533 | 0.19291
674 | 0.26996 | 0.2062 | 0.25646 | 0.19589
674.5 | 0.27161 | 0.2097 | 0.25803 | 0.19922
675 | 0.27373 | 0.21361 | 0.26004 | 0.20293
675.5 | 0.27623 | 0.21781 | 0.26242 | 0.20692
676 | 0.27915 | 0.2224 | 0.26519 | 0.21128
676.5 | 0.28242 | 0.2272 | 0.26829 | 0.21584
677 | 0.28601 | 0.23222 | 0.27171 | 0.2206
677.5 | 0.28994 | 0.23743 | 0.27544 | 0.22556
678 | 0.2942 | 0.24293 | 0.27949 | 0.23078
678.5 | 0.29885 | 0.24865 | 0.2839 | 0.23622
679 | 0.30375 | 0.25457 | 0.28856 | 0.24184
679.5 | 0.30901 | 0.26058 | 0.29356 | 0.24755
680 | 0.31447 | 0.26671 | 0.29875 | 0.25338
680.5 | 0.32017 | 0.27281 | 0.30417 | 0.25917
681 | 0.32613 | 0.27903 | 0.30982 | 0.26508
681.5 | 0.33223 | 0.28532 | 0.31562 | 0.27106
682 | 0.33846 | 0.29164 | 0.32154 | 0.27706
682.5 | 0.34482 | 0.29789 | 0.32757 | 0.28299
683 | 0.3512 | 0.30413 | 0.33364 | 0.28892
683.5 | 0.35769 | 0.31033 | 0.33981 | 0.29481
684 | 0.3643 | 0.31655 | 0.34608 | 0.30072
684.5 | 0.37099 | 0.32274 | 0.35244 | 0.3066
685 | 0.37777 | 0.32891 | 0.35888 | 0.31246
685.5 | 0.38449 | 0.33511 | 0.36526 | 0.31836
686 | 0.39121 | 0.34119 | 0.37165 | 0.32413
686.5 | 0.39781 | 0.3472 | 0.37792 | 0.32984
687 | 0.40437 | 0.35311 | 0.38415 | 0.33546
687.5 | 0.4109 | 0.35889 | 0.39035 | 0.34094
688 | 0.41724 | 0.36451 | 0.39638 | 0.34628
688.5 | 0.4234 | 0.37003 | 0.40223 | 0.35153
689 | 0.4293 | 0.37543 | 0.40784 | 0.35666
689.5 | 0.43506 | 0.38073 | 0.41331 | 0.3617
690 | 0.44066 | 0.38584 | 0.41863 | 0.36655
690.5 | 0.44618 | 0.39079 | 0.42387 | 0.37125
691 | 0.45168 | 0.39566 | 0.4291 | 0.37588
691.5 | 0.457 | 0.40036 | 0.43415 | 0.38034
692 | 0.46206 | 0.40501 | 0.43896 | 0.38476
692.5 | 0.46709 | 0.40956 | 0.44373 | 0.38908
693 | 0.47208 | 0.41397 | 0.44848 | 0.39327
693.5 | 0.47701 | 0.41819 | 0.45316 | 0.39728
694 | 0.48175 | 0.42223 | 0.45767 | 0.40112
694.5 | 0.48645 | 0.42604 | 0.46213 | 0.40474
695 | 0.49109 | 0.42976 | 0.46654 | 0.40827
695.5 | 0.49566 | 0.43329 | 0.47088 | 0.41162
696 | 0.50011 | 0.43681 | 0.47511 | 0.41497
696.5 | 0.50454 | 0.44022 | 0.47931 | 0.41821
697 | 0.50881 | 0.4434 | 0.48337 | 0.42123
697.5 | 0.51288 | 0.44633 | 0.48724 | 0.42401
698 | 0.51674 | 0.44913 | 0.4909 | 0.42667
698.5 | 0.52054 | 0.45189 | 0.49451 | 0.4293
699 | 0.52408 | 0.45456 | 0.49788 | 0.43183
699.5 | 0.5274 | 0.45705 | 0.50103 | 0.43419
700 | 0.53042 | 0.45946 | 0.50389 | 0.43648
700.5 | 0.53312 | 0.46174 | 0.50646 | 0.43866
701 | 0.53563 | 0.4638 | 0.50884 | 0.44061
701.5 | 0.5379 | 0.46581 | 0.51101 | 0.44252
702 | 0.54015 | 0.46779 | 0.51314 | 0.4444
702.5 | 0.54224 | 0.46953 | 0.51513 | 0.44605
703 | 0.5441 | 0.47116 | 0.51689 | 0.4476
703.5 | 0.54562 | 0.47277 | 0.51834 | 0.44913
704 | 0.54699 | 0.4742 | 0.51964 | 0.45049
704.5 | 0.54821 | 0.47543 | 0.5208 | 0.45166
705 | 0.54933 | 0.47647 | 0.52186 | 0.45264
705.5 | 0.55036 | 0.47735 | 0.52284 | 0.45349
706 | 0.55123 | 0.47807 | 0.52367 | 0.45417
706.5 | 0.55183 | 0.47861 | 0.52424 | 0.45468
707 | 0.5523 | 0.47905 | 0.52469 | 0.4551
707.5 | 0.55284 | 0.47923 | 0.52519 | 0.45527
708 | 0.5534 | 0.47915 | 0.52573 | 0.45519
708.5 | 0.55388 | 0.47883 | 0.52619 | 0.45489
709 | 0.5543 | 0.47834 | 0.52659 | 0.45443
709.5 | 0.55468 | 0.47772 | 0.52695 | 0.45383
710 | 0.55511 | 0.47706 | 0.52735 | 0.45321
710.5 | 0.55537 | 0.47617 | 0.5276 | 0.45236
711 | 0.55558 | 0.47511 | 0.5278 | 0.45136
711.5 | 0.55565 | 0.47391 | 0.52787 | 0.45022
712 | 0.55548 | 0.47252 | 0.5277 | 0.4489
712.5 | 0.55513 | 0.47106 | 0.52738 | 0.4475
713 | 0.55461 | 0.46965 | 0.52688 | 0.44617
713.5 | 0.55406 | 0.46825 | 0.52636 | 0.44484
714 | 0.5534 | 0.46678 | 0.52573 | 0.44344
714.5 | 0.55261 | 0.46527 | 0.52498 | 0.44201
715 | 0.55181 | 0.46385 | 0.52422 | 0.44065
715.5 | 0.55088 | 0.46247 | 0.52333 | 0.43935
716 | 0.54996 | 0.46106 | 0.52246 | 0.43801
716.5 | 0.54898 | 0.45973 | 0.52153 | 0.43675
717 | 0.54794 | 0.45845 | 0.52054 | 0.43553
717.5 | 0.5467 | 0.45703 | 0.51937 | 0.43417
718 | 0.54537 | 0.45569 | 0.5181 | 0.43291
718.5 | 0.54392 | 0.45434 | 0.51672 | 0.43162
719 | 0.54242 | 0.45287 | 0.5153 | 0.43022
719.5 | 0.54088 | 0.45144 | 0.51383 | 0.42887
720 | 0.53927 | 0.44994 | 0.51231 | 0.42745
720.5 | 0.53745 | 0.44842 | 0.51057 | 0.426
721 | 0.5356 | 0.44687 | 0.50882 | 0.42452
721.5 | 0.53369 | 0.44524 | 0.50701 | 0.42298
722 | 0.53179 | 0.44341 | 0.5052 | 0.42124
722.5 | 0.52983 | 0.44151 | 0.50333 | 0.41943
723 | 0.52766 | 0.43943 | 0.50128 | 0.41745
723.5 | 0.52543 | 0.43722 | 0.49915 | 0.41536
724 | 0.52304 | 0.43494 | 0.49689 | 0.4132
724.5 | 0.52069 | 0.43261 | 0.49466 | 0.41098
725 | 0.51845 | 0.43025 | 0.49253 | 0.40873
725.5 | 0.51619 | 0.42779 | 0.49038 | 0.4064
726 | 0.51403 | 0.42544 | 0.48832 | 0.40417
726.5 | 0.51191 | 0.42321 | 0.48631 | 0.40205
727 | 0.5098 | 0.42087 | 0.48431 | 0.39983
727.5 | 0.50784 | 0.41855 | 0.48245 | 0.39763
728 | 0.506 | 0.41637 | 0.4807 | 0.39556
728.5 | 0.50426 | 0.41423 | 0.47905 | 0.39352
729 | 0.50267 | 0.41214 | 0.47753 | 0.39153
729.5 | 0.50109 | 0.41007 | 0.47603 | 0.38957
730 | 0.49944 | 0.40801 | 0.47447 | 0.38761
730.5 | 0.49768 | 0.40601 | 0.47279 | 0.38571
731 | 0.49586 | 0.40408 | 0.47107 | 0.38388
731.5 | 0.49405 | 0.40227 | 0.46935 | 0.38215
732 | 0.49229 | 0.40058 | 0.46767 | 0.38055
732.5 | 0.49036 | 0.39888 | 0.46584 | 0.37894
733 | 0.48854 | 0.39717 | 0.46411 | 0.37731
733.5 | 0.48664 | 0.39551 | 0.46231 | 0.37574
734 | 0.48469 | 0.39397 | 0.46046 | 0.37427
734.5 | 0.4828 | 0.39256 | 0.45866 | 0.37293
735 | 0.48097 | 0.39095 | 0.45693 | 0.3714
735.5 | 0.47918 | 0.38942 | 0.45523 | 0.36995
736 | 0.47745 | 0.38796 | 0.45357 | 0.36856
736.5 | 0.4757 | 0.38665 | 0.45192 | 0.36732
737 | 0.47402 | 0.38542 | 0.45032 | 0.36614
737.5 | 0.47223 | 0.38436 | 0.44862 | 0.36515
738 | 0.47043 | 0.38334 | 0.44691 | 0.36418
738.5 | 0.46876 | 0.38243 | 0.44532 | 0.36331
739 | 0.46703 | 0.38168 | 0.44368 | 0.3626
739.5 | 0.46558 | 0.38118 | 0.4423 | 0.36212
740 | 0.46426 | 0.38078 | 0.44105 | 0.36174
740.5 | 0.46305 | 0.38047 | 0.4399 | 0.36144
741 | 0.46195 | 0.38016 | 0.43885 | 0.36115
741.5 | 0.46084 | 0.37976 | 0.4378 | 0.36078
742 | 0.45988 | 0.37937 | 0.43689 | 0.3604
742.5 | 0.45911 | 0.37915 | 0.43616 | 0.3602
743 | 0.4584 | 0.3791 | 0.43548 | 0.36014
743.5 | 0.45765 | 0.37894 | 0.43477 | 0.35999
744 | 0.45681 | 0.37876 | 0.43397 | 0.35982
744.5 | 0.45587 | 0.37859 | 0.43308 | 0.35966
745 | 0.45483 | 0.37839 | 0.43209 | 0.35947
745.5 | 0.45379 | 0.37822 | 0.4311 | 0.35931
746 | 0.45283 | 0.37812 | 0.43019 | 0.35922
746.5 | 0.45193 | 0.37799 | 0.42933 | 0.35909
747 | 0.45105 | 0.37775 | 0.4285 | 0.35887
747.5 | 0.45018 | 0.37735 | 0.42767 | 0.35848
748 | 0.44963 | 0.37702 | 0.42714 | 0.35817
748.5 | 0.44911 | 0.37671 | 0.42666 | 0.35788
749 | 0.4487 | 0.37645 | 0.42626 | 0.35763
749.5 | 0.44846 | 0.37615 | 0.42603 | 0.35734
750 | 0.44835 | 0.3759 | 0.42593 | 0.35711
750.5 | 0.4482 | 0.37586 | 0.42579 | 0.35706
751 | 0.44805 | 0.376 | 0.42565 | 0.3572
751.5 | 0.44805 | 0.3763 | 0.42565 | 0.35749
752 | 0.44799 | 0.37666 | 0.42559 | 0.35783
752.5 | 0.44786 | 0.3772 | 0.42547 | 0.35834
753 | 0.4477 | 0.37786 | 0.42531 | 0.35897
753.5 | 0.44757 | 0.37864 | 0.42519 | 0.35971
754 | 0.44755 | 0.37956 | 0.42517 | 0.36058
754.5 | 0.44762 | 0.38051 | 0.42524 | 0.36148
755 | 0.44766 | 0.38141 | 0.42528 | 0.36234
755.5 | 0.44788 | 0.38237 | 0.42549 | 0.36326
756 | 0.44823 | 0.38324 | 0.42582 | 0.36408
756.5 | 0.4486 | 0.38417 | 0.42617 | 0.36496
757 | 0.44916 | 0.38515 | 0.4267 | 0.36589
757.5 | 0.44981 | 0.38612 | 0.42732 | 0.36681
758 | 0.45058 | 0.38708 | 0.42805 | 0.36773
758.5 | 0.45119 | 0.38805 | 0.42863 | 0.36865
759 | 0.45183 | 0.38902 | 0.42924 | 0.36957
759.5 | 0.45267 | 0.38995 | 0.43004 | 0.37045
760 | 0.45356 | 0.39089 | 0.43088 | 0.37134
760.5 | 0.45448 | 0.39194 | 0.43176 | 0.37234
761 | 0.45558 | 0.39309 | 0.4328 | 0.37344
761.5 | 0.45671 | 0.39418 | 0.43387 | 0.37447
762 | 0.45797 | 0.39524 | 0.43507 | 0.37547
762.5 | 0.45925 | 0.39632 | 0.43629 | 0.37651
763 | 0.46065 | 0.39753 | 0.43762 | 0.37765
763.5 | 0.462 | 0.39878 | 0.4389 | 0.37884
764 | 0.46341 | 0.40015 | 0.44024 | 0.38014
764.5 | 0.46474 | 0.40154 | 0.4415 | 0.38146
765 | 0.4661 | 0.40303 | 0.44279 | 0.38288
765.5 | 0.46742 | 0.40463 | 0.44405 | 0.3844
766 | 0.46874 | 0.40636 | 0.44531 | 0.38604
766.5 | 0.47011 | 0.4083 | 0.4466 | 0.38788
767 | 0.47137 | 0.41037 | 0.4478 | 0.38985
767.5 | 0.47267 | 0.41253 | 0.44903 | 0.3919
768 | 0.47392 | 0.4147 | 0.45023 | 0.39397
768.5 | 0.47521 | 0.41697 | 0.45145 | 0.39612
769 | 0.47653 | 0.41925 | 0.45271 | 0.39829
769.5 | 0.47789 | 0.42138 | 0.454 | 0.40031
770 | 0.47927 | 0.42351 | 0.45531 | 0.40233
770.5 | 0.48076 | 0.42562 | 0.45673 | 0.40434
771 | 0.48232 | 0.42742 | 0.45821 | 0.40605
771.5 | 0.48392 | 0.42927 | 0.45973 | 0.40781
772 | 0.4857 | 0.43125 | 0.46142 | 0.40969
772.5 | 0.4875 | 0.43328 | 0.46313 | 0.41162
773 | 0.48932 | 0.43534 | 0.46485 | 0.41358
773.5 | 0.49113 | 0.4374 | 0.46657 | 0.41553
774 | 0.49294 | 0.4394 | 0.46829 | 0.41743
774.5 | 0.49484 | 0.44143 | 0.4701 | 0.41935
775 | 0.49673 | 0.44351 | 0.47189 | 0.42134
775.5 | 0.49858 | 0.44575 | 0.47365 | 0.42346
776 | 0.50067 | 0.448 | 0.47564 | 0.4256
776.5 | 0.50268 | 0.4502 | 0.47755 | 0.42769
777 | 0.50476 | 0.45233 | 0.47952 | 0.42972
777.5 | 0.50692 | 0.4545 | 0.48158 | 0.43177
778 | 0.50907 | 0.45674 | 0.48362 | 0.4339
778.5 | 0.51119 | 0.45908 | 0.48563 | 0.43612
779 | 0.51335 | 0.46129 | 0.48768 | 0.43823
779.5 | 0.5155 | 0.46364 | 0.48972 | 0.44046
780 | 0.51771 | 0.46598 | 0.49183 | 0.44268
780.5 | 0.51981 | 0.46831 | 0.49382 | 0.4449
781 | 0.5217 | 0.47043 | 0.49561 | 0.44691
781.5 | 0.52363 | 0.47268 | 0.49745 | 0.44905
782 | 0.52543 | 0.47476 | 0.49916 | 0.45102
782.5 | 0.5273 | 0.4766 | 0.50093 | 0.45277
783 | 0.5291 | 0.47833 | 0.50264 | 0.45441
783.5 | 0.53084 | 0.48004 | 0.5043 | 0.45604
784 | 0.5326 | 0.48159 | 0.50597 | 0.45751
784.5 | 0.5344 | 0.4831 | 0.50768 | 0.45894
785 | 0.53599 | 0.48452 | 0.50919 | 0.46029
785.5 | 0.53771 | 0.48598 | 0.51083 | 0.46168
786 | 0.53936 | 0.48741 | 0.51239 | 0.46304
786.5 | 0.54086 | 0.48901 | 0.51382 | 0.46456
787 | 0.54218 | 0.49077 | 0.51507 | 0.46624
787.5 | 0.54323 | 0.49236 | 0.51606 | 0.46774
788 | 0.54433 | 0.49397 | 0.51712 | 0.46927
788.5 | 0.54536 | 0.49539 | 0.51809 | 0.47062
789 | 0.54628 | 0.49669 | 0.51896 | 0.47185
789.5 | 0.54739 | 0.49805 | 0.52002 | 0.47315
790 | 0.54855 | 0.49965 | 0.52112 | 0.47467
790.5 | 0.54965 | 0.5013 | 0.52217 | 0.47623
791 | 0.55092 | 0.50281 | 0.52337 | 0.47767
791.5 | 0.55227 | 0.50421 | 0.52466 | 0.479
792 | 0.55387 | 0.5057 | 0.52618 | 0.48041
792.5 | 0.55552 | 0.50737 | 0.52775 | 0.482
793 | 0.55717 | 0.50912 | 0.52931 | 0.48366
793.5 | 0.55895 | 0.51091 | 0.531 | 0.48536
794 | 0.5608 | 0.51265 | 0.53276 | 0.48702
794.5 | 0.56267 | 0.51438 | 0.53454 | 0.48866
795 | 0.56458 | 0.51588 | 0.53636 | 0.49009
795.5 | 0.56656 | 0.51736 | 0.53823 | 0.49149
796 | 0.56833 | 0.51877 | 0.53991 | 0.49283
796.5 | 0.57028 | 0.52036 | 0.54176 | 0.49435
797 | 0.57209 | 0.52169 | 0.54348 | 0.4956
797.5 | 0.5738 | 0.52297 | 0.54511 | 0.49683
798 | 0.57512 | 0.5244 | 0.54636 | 0.49818
798.5 | 0.5763 | 0.52571 | 0.54748 | 0.49943
799 | 0.57749 | 0.52693 | 0.54861 | 0.50058
799.5 | 0.57854 | 0.52816 | 0.54962 | 0.50175
800 | 0.57944 | 0.52918 | 0.55047 | 0.50272
800.5 | 0.58044 | 0.53031 | 0.55142 | 0.5038
801 | 0.58108 | 0.53138 | 0.55202 | 0.50481
801.5 | 0.58166 | 0.53245 | 0.55257 | 0.50583
802 | 0.58212 | 0.53356 | 0.55302 | 0.50688
802.5 | 0.58263 | 0.53455 | 0.5535 | 0.50782
803 | 0.58317 | 0.53553 | 0.55402 | 0.50875
803.5 | 0.58354 | 0.53628 | 0.55436 | 0.50947
804 | 0.58389 | 0.53706 | 0.55469 | 0.5102
804.5 | 0.58418 | 0.53803 | 0.55497 | 0.51113
805 | 0.58431 | 0.53891 | 0.5551 | 0.51196
805.5 | 0.58461 | 0.53935 | 0.55538 | 0.51238
806 | 0.58513 | 0.53965 | 0.55588 | 0.51267
806.5 | 0.58591 | 0.53991 | 0.55661 | 0.51291
807 | 0.58675 | 0.5401 | 0.55741 | 0.51309
807.5 | 0.5875 | 0.54032 | 0.55813 | 0.51331
808 | 0.5883 | 0.54049 | 0.55889 | 0.51347
808.5 | 0.58906 | 0.5408 | 0.55961 | 0.51376
809 | 0.58995 | 0.54094 | 0.56045 | 0.51389
809.5 | 0.5907 | 0.54105 | 0.56116 | 0.514
810 | 0.59137 | 0.54153 | 0.5618 | 0.51445
810.5 | 0.59167 | 0.54205 | 0.56209 | 0.51495
811 | 0.59166 | 0.54241 | 0.56208 | 0.51529
811.5 | 0.59171 | 0.54261 | 0.56212 | 0.51548
812 | 0.59152 | 0.54255 | 0.56195 | 0.51543
812.5 | 0.591 | 0.54245 | 0.56145 | 0.51533
813 | 0.59052 | 0.54209 | 0.56099 | 0.51499
813.5 | 0.59016 | 0.54155 | 0.56065 | 0.51447
814 | 0.58994 | 0.54109 | 0.56044 | 0.51404
814.5 | 0.58956 | 0.54053 | 0.56008 | 0.51351
815 | 0.58927 | 0.53991 | 0.55981 | 0.51292
815.5 | 0.58876 | 0.53956 | 0.55932 | 0.51258
816 | 0.58799 | 0.53941 | 0.55859 | 0.51244
816.5 | 0.58726 | 0.53945 | 0.5579 | 0.51248
817 | 0.58649 | 0.53972 | 0.55716 | 0.51274
817.5 | 0.58565 | 0.54006 | 0.55636 | 0.51305
818 | 0.58472 | 0.54017 | 0.55549 | 0.51317
818.5 | 0.58384 | 0.54002 | 0.55465 | 0.51302
819 | 0.58304 | 0.53978 | 0.55389 | 0.51279
819.5 | 0.58212 | 0.5394 | 0.55302 | 0.51243
820 | 0.58146 | 0.53872 | 0.55238 | 0.51178
820.5 | 0.58092 | 0.53788 | 0.55187 | 0.51098
821 | 0.58018 | 0.53689 | 0.55117 | 0.51004
821.5 | 0.57939 | 0.53572 | 0.55042 | 0.50893
822 | 0.57864 | 0.53441 | 0.54971 | 0.50769
822.5 | 0.57818 | 0.53321 | 0.54928 | 0.50655
823 | 0.57737 | 0.53197 | 0.54851 | 0.50538
823.5 | 0.57635 | 0.53076 | 0.54753 | 0.50423
824 | 0.57504 | 0.52931 | 0.54628 | 0.50285
824.5 | 0.57318 | 0.52794 | 0.54452 | 0.50154
825 | 0.57109 | 0.52649 | 0.54254 | 0.50016
825.5 | 0.5687 | 0.52476 | 0.54026 | 0.49852
826 | 0.56625 | 0.52309 | 0.53793 | 0.49694
826.5 | 0.5637 | 0.52124 | 0.53552 | 0.49518
827 | 0.56094 | 0.51927 | 0.53289 | 0.49331
827.5 | 0.55803 | 0.51731 | 0.53013 | 0.49145
828 | 0.55525 | 0.51534 | 0.52748 | 0.48958
828.5 | 0.55229 | 0.51342 | 0.52468 | 0.48775
829 | 0.54923 | 0.51154 | 0.52177 | 0.48596
829.5 | 0.54596 | 0.50959 | 0.51866 | 0.48411
830 | 0.54268 | 0.50776 | 0.51555 | 0.48237
830.5 | 0.53934 | 0.50637 | 0.51238 | 0.48105
831 | 0.53618 | 0.50508 | 0.50937 | 0.47982
831.5 | 0.53349 | 0.50395 | 0.50682 | 0.47876
832 | 0.53089 | 0.50268 | 0.50435 | 0.47755
832.5 | 0.52833 | 0.50112 | 0.50191 | 0.47607
833 | 0.52591 | 0.49924 | 0.49962 | 0.47427
833.5 | 0.52367 | 0.49722 | 0.49749 | 0.47236
834 | 0.52175 | 0.49519 | 0.49566 | 0.47043
834.5 | 0.51995 | 0.49295 | 0.49395 | 0.4683
835 | 0.51834 | 0.4906 | 0.49243 | 0.46607
835.5 | 0.51672 | 0.48821 | 0.49089 | 0.4638
836 | 0.5151 | 0.48569 | 0.48934 | 0.46141
836.5 | 0.51382 | 0.48308 | 0.48813 | 0.45892
837 | 0.51291 | 0.48044 | 0.48727 | 0.45642
837.5 | 0.51184 | 0.47781 | 0.48624 | 0.45392
838 | 0.51006 | 0.47523 | 0.48456 | 0.45147
838.5 | 0.50824 | 0.47275 | 0.48283 | 0.44911
839 | 0.50619 | 0.47034 | 0.48088 | 0.44682
839.5 | 0.50391 | 0.46795 | 0.47871 | 0.44455
840 | 0.50135 | 0.4658 | 0.47628 | 0.44251
840.5 | 0.49853 | 0.46385 | 0.47361 | 0.44065
841 | 0.49571 | 0.46217 | 0.47093 | 0.43906
841.5 | 0.49315 | 0.46014 | 0.46849 | 0.43714
842 | 0.49013 | 0.4583 | 0.46562 | 0.43538
842.5 | 0.48682 | 0.45643 | 0.46248 | 0.43361
843 | 0.48326 | 0.45433 | 0.45909 | 0.43161
843.5 | 0.47936 | 0.45203 | 0.45539 | 0.42943
844 | 0.47529 | 0.44971 | 0.45153 | 0.42722
844.5 | 0.47117 | 0.44731 | 0.44761 | 0.42495
845 | 0.46704 | 0.44532 | 0.44369 | 0.42306
845.5 | 0.46316 | 0.44333 | 0.44 | 0.42116
846 | 0.45938 | 0.44119 | 0.43641 | 0.41913
846.5 | 0.45554 | 0.43887 | 0.43276 | 0.41693
847 | 0.45138 | 0.43613 | 0.42881 | 0.41432
847.5 | 0.44732 | 0.43329 | 0.42495 | 0.41163
848 | 0.44339 | 0.43042 | 0.42122 | 0.4089
848.5 | 0.43962 | 0.42747 | 0.41764 | 0.4061
849 | 0.43605 | 0.42454 | 0.41425 | 0.40331
849.5 | 0.43249 | 0.42154 | 0.41086 | 0.40046
850 | 0.42903 | 0.41859 | 0.40758 | 0.39766
850.5 | 0.42578 | 0.41566 | 0.40449 | 0.39488
851 | 0.4227 | 0.41272 | 0.40156 | 0.39209
851.5 | 0.41997 | 0.40977 | 0.39897 | 0.38928
852 | 0.41743 | 0.40697 | 0.39656 | 0.38662
852.5 | 0.41493 | 0.40433 | 0.39419 | 0.38411
853 | 0.41264 | 0.40189 | 0.39201 | 0.38179
853.5 | 0.41075 | 0.39997 | 0.39021 | 0.37997
854 | 0.40895 | 0.39812 | 0.3885 | 0.37822
854.5 | 0.407 | 0.39647 | 0.38665 | 0.37664
855 | 0.40502 | 0.39503 | 0.38476 | 0.37528
855.5 | 0.40328 | 0.39354 | 0.38311 | 0.37386
856 | 0.40194 | 0.39214 | 0.38184 | 0.37253
856.5 | 0.40071 | 0.3909 | 0.38068 | 0.37136
857 | 0.39878 | 0.38965 | 0.37884 | 0.37017
857.5 | 0.39676 | 0.38831 | 0.37692 | 0.36889
858 | 0.39473 | 0.3867 | 0.375 | 0.36737
858.5 | 0.39261 | 0.38505 | 0.37298 | 0.3658
859 | 0.39048 | 0.38338 | 0.37096 | 0.36421
859.5 | 0.38828 | 0.38174 | 0.36887 | 0.36265
860 | 0.38614 | 0.38018 | 0.36683 | 0.36117
860.5 | 0.38387 | 0.37827 | 0.36467 | 0.35936
861 | 0.3813 | 0.37641 | 0.36224 | 0.35759
861.5 | 0.37838 | 0.37428 | 0.35946 | 0.35557
862 | 0.37537 | 0.37213 | 0.3566 | 0.35352
862.5 | 0.37227 | 0.36997 | 0.35366 | 0.35147
863 | 0.36904 | 0.36779 | 0.35059 | 0.3494
863.5 | 0.36583 | 0.36543 | 0.34754 | 0.34716
864 | 0.36262 | 0.36324 | 0.34449 | 0.34508
864.5 | 0.35969 | 0.36102 | 0.3417 | 0.34297
865 | 0.35667 | 0.35869 | 0.33884 | 0.34076
865.5 | 0.35388 | 0.35656 | 0.33619 | 0.33874
866 | 0.35115 | 0.35434 | 0.33359 | 0.33662
866.5 | 0.34839 | 0.35203 | 0.33097 | 0.33443
867 | 0.34586 | 0.3497 | 0.32857 | 0.33222
867.5 | 0.3432 | 0.34739 | 0.32604 | 0.33002
868 | 0.34042 | 0.34538 | 0.3234 | 0.32811
868.5 | 0.33765 | 0.34344 | 0.32076 | 0.32627
869 | 0.33471 | 0.34129 | 0.31798 | 0.32423
869.5 | 0.33183 | 0.3391 | 0.31523 | 0.32215
870 | 0.32903 | 0.33675 | 0.31258 | 0.31991
870.5 | 0.32635 | 0.33439 | 0.31003 | 0.31767
871 | 0.32377 | 0.33248 | 0.30758 | 0.31586
871.5 | 0.32104 | 0.33052 | 0.30499 | 0.314
872 | 0.31816 | 0.32801 | 0.30225 | 0.31161
872.5 | 0.3154 | 0.32549 | 0.29963 | 0.30922
873 | 0.31308 | 0.32252 | 0.29743 | 0.30639
873.5 | 0.31062 | 0.31958 | 0.29509 | 0.3036
874 | 0.30834 | 0.31654 | 0.29292 | 0.30071
874.5 | 0.30631 | 0.31333 | 0.29099 | 0.29766
875 | 0.30422 | 0.31012 | 0.28901 | 0.29462
875.5 | 0.30201 | 0.30685 | 0.28691 | 0.29151
876 | 0.3001 | 0.30345 | 0.28509 | 0.28828
876.5 | 0.29805 | 0.30021 | 0.28315 | 0.2852
877 | 0.29591 | 0.29721 | 0.28111 | 0.28235
877.5 | 0.29366 | 0.29406 | 0.27898 | 0.27936
878 | 0.29136 | 0.29081 | 0.27679 | 0.27627
878.5 | 0.28918 | 0.28754 | 0.27472 | 0.27316
879 | 0.28688 | 0.28436 | 0.27253 | 0.27014
879.5 | 0.28479 | 0.2812 | 0.27055 | 0.26714
880 | 0.28232 | 0.27793 | 0.26821 | 0.26403
880.5 | 0.27984 | 0.2747 | 0.26585 | 0.26097
881 | 0.27701 | 0.27119 | 0.26316 | 0.25763
881.5 | 0.27419 | 0.26776 | 0.26048 | 0.25437
882 | 0.27128 | 0.26473 | 0.25771 | 0.25149
882.5 | 0.2682 | 0.26187 | 0.25479 | 0.24878
883 | 0.26499 | 0.25928 | 0.25174 | 0.24631
883.5 | 0.26203 | 0.25654 | 0.24893 | 0.24371
884 | 0.25901 | 0.25405 | 0.24606 | 0.24135
884.5 | 0.25591 | 0.25155 | 0.24312 | 0.23897
885 | 0.25264 | 0.2491 | 0.24001 | 0.23664
885.5 | 0.24936 | 0.24682 | 0.2369 | 0.23448
886 | 0.24629 | 0.2446 | 0.23398 | 0.23237
886.5 | 0.24356 | 0.24186 | 0.23139 | 0.22976
887 | 0.24097 | 0.23913 | 0.22893 | 0.22717
887.5 | 0.23863 | 0.23649 | 0.2267 | 0.22467
888 | 0.23642 | 0.23375 | 0.2246 | 0.22206
888.5 | 0.23408 | 0.23098 | 0.22238 | 0.21943
889 | 0.23184 | 0.22794 | 0.22025 | 0.21654
889.5 | 0.22959 | 0.22478 | 0.21811 | 0.21354
890 | 0.22721 | 0.22179 | 0.21585 | 0.2107
890.5 | 0.22489 | 0.21868 | 0.21365 | 0.20774
891 | 0.22258 | 0.21563 | 0.21145 | 0.20485
891.5 | 0.21991 | 0.21282 | 0.20892 | 0.20218
892 | 0.21711 | 0.20993 | 0.20626 | 0.19943
892.5 | 0.21436 | 0.20665 | 0.20364 | 0.19631
893 | 0.21168 | 0.20335 | 0.20109 | 0.19318
893.5 | 0.20914 | 0.20018 | 0.19868 | 0.19017
894 | 0.20648 | 0.19718 | 0.19616 | 0.18732
894.5 | 0.20397 | 0.19442 | 0.19377 | 0.1847
895 | 0.20137 | 0.19157 | 0.1913 | 0.18199
895.5 | 0.19894 | 0.18887 | 0.18899 | 0.17943
896 | 0.19668 | 0.18645 | 0.18685 | 0.17713
896.5 | 0.19461 | 0.18428 | 0.18488 | 0.17507
897 | 0.19242 | 0.18259 | 0.1828 | 0.17347
897.5 | 0.19045 | 0.181 | 0.18093 | 0.17195
898 | 0.18844 | 0.1795 | 0.17902 | 0.17053
898.5 | 0.18674 | 0.17803 | 0.17741 | 0.16913
899 | 0.18482 | 0.17673 | 0.17558 | 0.1679
899.5 | 0.18297 | 0.17545 | 0.17382 | 0.16668
900 | 0.18133 | 0.17415 | 0.17226 | 0.16545
900.5 | 0.17985 | 0.17297 | 0.17086 | 0.16432
901 | 0.17865 | 0.17176 | 0.16972 | 0.16317
901.5 | 0.17772 | 0.17065 | 0.16883 | 0.16212
902 | 0.17663 | 0.16977 | 0.16779 | 0.16128
902.5 | 0.17564 | 0.16886 | 0.16686 | 0.16042
903 | 0.17451 | 0.16793 | 0.16578 | 0.15953
903.5 | 0.17352 | 0.16692 | 0.16484 | 0.15858
904 | 0.17238 | 0.16604 | 0.16376 | 0.15774
904.5 | 0.17129 | 0.16533 | 0.16272 | 0.15706
905 | 0.17017 | 0.16473 | 0.16166 | 0.15649
905.5 | 0.16897 | 0.16405 | 0.16052 | 0.15585
906 | 0.16774 | 0.16341 | 0.15935 | 0.15524
906.5 | 0.16651 | 0.16279 | 0.15819 | 0.15465
907 | 0.1653 | 0.16219 | 0.15704 | 0.15408
907.5 | 0.16418 | 0.16146 | 0.15597 | 0.15339
908 | 0.16306 | 0.16089 | 0.15491 | 0.15284
908.5 | 0.162 | 0.16039 | 0.1539 | 0.15237
909 | 0.16092 | 0.15984 | 0.15287 | 0.15185
909.5 | 0.15998 | 0.15935 | 0.15198 | 0.15138
910 | 0.15914 | 0.15883 | 0.15118 | 0.15089
910.5 | 0.15833 | 0.15844 | 0.15041 | 0.15051
911 | 0.1575 | 0.15807 | 0.14962 | 0.15017
911.5 | 0.15672 | 0.15771 | 0.14888 | 0.14983
912 | 0.15592 | 0.15752 | 0.14813 | 0.14965
912.5 | 0.15518 | 0.15729 | 0.14742 | 0.14943
913 | 0.15445 | 0.15696 | 0.14673 | 0.14911
913.5 | 0.15381 | 0.15666 | 0.14612 | 0.14883
914 | 0.15306 | 0.15636 | 0.14541 | 0.14854
914.5 | 0.15231 | 0.15611 | 0.1447 | 0.14831
915 | 0.15165 | 0.15587 | 0.14407 | 0.14808
915.5 | 0.15106 | 0.15578 | 0.1435 | 0.14799
916 | 0.15055 | 0.15569 | 0.14302 | 0.14791
916.5 | 0.15019 | 0.15571 | 0.14268 | 0.14792
917 | 0.14975 | 0.15574 | 0.14226 | 0.14795
917.5 | 0.14937 | 0.15572 | 0.1419 | 0.14794
918 | 0.14895 | 0.15573 | 0.1415 | 0.14795
918.5 | 0.14858 | 0.15582 | 0.14115 | 0.14803
919 | 0.14819 | 0.15599 | 0.14078 | 0.14819
919.5 | 0.14783 | 0.15608 | 0.14044 | 0.14828
920 | 0.14749 | 0.15609 | 0.14012 | 0.14829
920.5 | 0.14723 | 0.15609 | 0.13987 | 0.14828
921 | 0.14699 | 0.15603 | 0.13964 | 0.14823
921.5 | 0.14677 | 0.15604 | 0.13943 | 0.14823
922 | 0.14667 | 0.15617 | 0.13934 | 0.14837
922.5 | 0.14661 | 0.1563 | 0.13928 | 0.14848
923 | 0.14664 | 0.15646 | 0.13931 | 0.14863
923.5 | 0.14672 | 0.1566 | 0.13939 | 0.14877
924 | 0.14686 | 0.15673 | 0.13952 | 0.1489
924.5 | 0.1471 | 0.15703 | 0.13974 | 0.14918
925 | 0.14734 | 0.15735 | 0.13997 | 0.14948
925.5 | 0.14757 | 0.15778 | 0.14019 | 0.14989
926 | 0.14785 | 0.15821 | 0.14046 | 0.1503
926.5 | 0.14816 | 0.15873 | 0.14075 | 0.1508
927 | 0.14844 | 0.15941 | 0.14101 | 0.15144
927.5 | 0.14872 | 0.16014 | 0.14129 | 0.15214
928 | 0.14902 | 0.16091 | 0.14157 | 0.15287
928.5 | 0.14929 | 0.1617 | 0.14182 | 0.15362
929 | 0.14954 | 0.16255 | 0.14207 | 0.15443
929.5 | 0.14978 | 0.16346 | 0.14229 | 0.15529
930 | 0.1501 | 0.16438 | 0.14259 | 0.15616
930.5 | 0.15046 | 0.16532 | 0.14294 | 0.15705
931 | 0.15083 | 0.16615 | 0.14329 | 0.15785
931.5 | 0.15123 | 0.16699 | 0.14367 | 0.15864
932 | 0.15161 | 0.16778 | 0.14403 | 0.15939
932.5 | 0.15201 | 0.16856 | 0.14441 | 0.16013
933 | 0.15254 | 0.16937 | 0.14491 | 0.16091
933.5 | 0.15305 | 0.17024 | 0.1454 | 0.16173
934 | 0.15365 | 0.17105 | 0.14597 | 0.1625
934.5 | 0.15425 | 0.1719 | 0.14654 | 0.1633
935 | 0.15497 | 0.17276 | 0.14722 | 0.16412
935.5 | 0.15572 | 0.17365 | 0.14794 | 0.16497
936 | 0.15654 | 0.17451 | 0.14871 | 0.16578
936.5 | 0.15735 | 0.17543 | 0.14948 | 0.16666
937 | 0.15822 | 0.17638 | 0.15031 | 0.16756
937.5 | 0.15903 | 0.17726 | 0.15108 | 0.1684
938 | 0.15985 | 0.17817 | 0.15186 | 0.16926
938.5 | 0.16071 | 0.17915 | 0.15267 | 0.17019
939 | 0.16157 | 0.1801 | 0.15349 | 0.1711
939.5 | 0.16243 | 0.18115 | 0.15431 | 0.17209
940 | 0.16324 | 0.18224 | 0.15508 | 0.17312
940.5 | 0.16411 | 0.18333 | 0.1559 | 0.17416
941 | 0.16507 | 0.18443 | 0.15681 | 0.17521
941.5 | 0.16597 | 0.18558 | 0.15767 | 0.1763
942 | 0.16692 | 0.18678 | 0.15858 | 0.17744
942.5 | 0.16791 | 0.18796 | 0.15951 | 0.17856
943 | 0.16891 | 0.18917 | 0.16046 | 0.17971
943.5 | 0.16993 | 0.19035 | 0.16143 | 0.18084
944 | 0.17098 | 0.19154 | 0.16243 | 0.18196
944.5 | 0.17199 | 0.19263 | 0.16339 | 0.183
945 | 0.17305 | 0.19372 | 0.1644 | 0.18404
945.5 | 0.17405 | 0.19481 | 0.16535 | 0.18507
946 | 0.17503 | 0.19588 | 0.16628 | 0.18608
946.5 | 0.17596 | 0.19695 | 0.16716 | 0.1871
947 | 0.17694 | 0.19799 | 0.16809 | 0.18809
947.5 | 0.17793 | 0.1991 | 0.16903 | 0.18915
948 | 0.17894 | 0.20025 | 0.16999 | 0.19024
948.5 | 0.17991 | 0.20142 | 0.17091 | 0.19135
949 | 0.18089 | 0.20257 | 0.17185 | 0.19244
949.5 | 0.18187 | 0.20381 | 0.17278 | 0.19361
950 | 0.1829 | 0.20502 | 0.17375 | 0.19477
950.5 | 0.18387 | 0.20622 | 0.17468 | 0.19591
951 | 0.18488 | 0.2074 | 0.17564 | 0.19703
951.5 | 0.18588 | 0.20862 | 0.17659 | 0.19818
952 | 0.18686 | 0.20986 | 0.17752 | 0.19936
952.5 | 0.18787 | 0.21108 | 0.17848 | 0.20052
953 | 0.1889 | 0.21234 | 0.17946 | 0.20172
953.5 | 0.19002 | 0.2136 | 0.18051 | 0.20292
954 | 0.1911 | 0.21486 | 0.18155 | 0.20412
954.5 | 0.19222 | 0.21617 | 0.18261 | 0.20536
955 | 0.19341 | 0.21751 | 0.18374 | 0.20664
955.5 | 0.19468 | 0.2189 | 0.18495 | 0.20795
956 | 0.19598 | 0.22036 | 0.18618 | 0.20934
956.5 | 0.19725 | 0.22186 | 0.18739 | 0.21076
957 | 0.19859 | 0.22333 | 0.18866 | 0.21216
957.5 | 0.19994 | 0.22482 | 0.18994 | 0.21358
958 | 0.20122 | 0.22629 | 0.19116 | 0.21498
958.5 | 0.20251 | 0.22777 | 0.19238 | 0.21638
959 | 0.2038 | 0.22922 | 0.19361 | 0.21776
959.5 | 0.2051 | 0.23067 | 0.19485 | 0.21914
960 | 0.2064 | 0.23213 | 0.19608 | 0.22053
960.5 | 0.20763 | 0.23361 | 0.19725 | 0.22193
961 | 0.20879 | 0.23508 | 0.19835 | 0.22333
961.5 | 0.20993 | 0.2365 | 0.19944 | 0.22467
962 | 0.21106 | 0.23796 | 0.20051 | 0.22606
962.5 | 0.21219 | 0.23946 | 0.20158 | 0.22749
963 | 0.2133 | 0.241 | 0.20264 | 0.22895
963.5 | 0.2144 | 0.24251 | 0.20368 | 0.23038
964 | 0.21547 | 0.24397 | 0.2047 | 0.23177
964.5 | 0.21653 | 0.24543 | 0.2057 | 0.23316
965 | 0.21763 | 0.2468 | 0.20675 | 0.23446
965.5 | 0.2187 | 0.24812 | 0.20776 | 0.23572
966 | 0.21983 | 0.24949 | 0.20884 | 0.23701
966.5 | 0.22098 | 0.2508 | 0.20993 | 0.23826
967 | 0.22211 | 0.25207 | 0.211 | 0.23947
967.5 | 0.22332 | 0.25325 | 0.21215 | 0.24059
968 | 0.22456 | 0.25439 | 0.21333 | 0.24167
968.5 | 0.22582 | 0.25557 | 0.21453 | 0.24279
969 | 0.22715 | 0.25674 | 0.21579 | 0.2439
969.5 | 0.22843 | 0.25795 | 0.21701 | 0.24505
970 | 0.22978 | 0.25916 | 0.21829 | 0.2462
970.5 | 0.23109 | 0.26037 | 0.21954 | 0.24735
971 | 0.23241 | 0.26157 | 0.22079 | 0.2485
971.5 | 0.23371 | 0.26277 | 0.22202 | 0.24963
972 | 0.235 | 0.26393 | 0.22325 | 0.25074
972.5 | 0.23631 | 0.26509 | 0.22449 | 0.25183
973 | 0.23758 | 0.26623 | 0.2257 | 0.25292
973.5 | 0.23886 | 0.26746 | 0.22691 | 0.25409
974 | 0.2401 | 0.26863 | 0.2281 | 0.2552
974.5 | 0.24131 | 0.26988 | 0.22924 | 0.25639
975 | 0.24247 | 0.27111 | 0.23035 | 0.25756
975.5 | 0.24363 | 0.27234 | 0.23145 | 0.25872
976 | 0.24473 | 0.27361 | 0.23249 | 0.25993
976.5 | 0.24581 | 0.27487 | 0.23352 | 0.26113
977 | 0.24688 | 0.27616 | 0.23453 | 0.26235
977.5 | 0.24793 | 0.27744 | 0.23553 | 0.26357
978 | 0.24889 | 0.27872 | 0.23644 | 0.26478
978.5 | 0.2498 | 0.27996 | 0.23731 | 0.26596
979 | 0.25068 | 0.28116 | 0.23815 | 0.2671
979.5 | 0.25155 | 0.2823 | 0.23897 | 0.26819
980 | 0.25242 | 0.28344 | 0.2398 | 0.26927
980.5 | 0.25325 | 0.28451 | 0.24059 | 0.27029
981 | 0.2541 | 0.28555 | 0.24139 | 0.27127
981.5 | 0.25492 | 0.28652 | 0.24217 | 0.27219
982 | 0.25572 | 0.28747 | 0.24293 | 0.2731
982.5 | 0.2566 | 0.28836 | 0.24377 | 0.27394
983 | 0.25746 | 0.28928 | 0.24459 | 0.27482
983.5 | 0.25835 | 0.29024 | 0.24543 | 0.27573
984 | 0.25926 | 0.29114 | 0.2463 | 0.27658
984.5 | 0.26009 | 0.29204 | 0.24709 | 0.27743
985 | 0.26097 | 0.29288 | 0.24792 | 0.27824
985.5 | 0.26182 | 0.29372 | 0.24872 | 0.27903
986 | 0.26267 | 0.29451 | 0.24954 | 0.27978
986.5 | 0.2635 | 0.2953 | 0.25032 | 0.28054
987 | 0.26429 | 0.29605 | 0.25108 | 0.28124
987.5 | 0.26511 | 0.29675 | 0.25186 | 0.28191
988 | 0.26585 | 0.29751 | 0.25255 | 0.28264
988.5 | 0.26659 | 0.29825 | 0.25326 | 0.28334
989 | 0.26729 | 0.29895 | 0.25393 | 0.284
989.5 | 0.26801 | 0.29966 | 0.25461 | 0.28468
990 | 0.26872 | 0.30038 | 0.25529 | 0.28536
990.5 | 0.2694 | 0.30105 | 0.25593 | 0.28599
991 | 0.27003 | 0.30176 | 0.25653 | 0.28667
991.5 | 0.27066 | 0.30243 | 0.25712 | 0.28731
992 | 0.27127 | 0.30309 | 0.2577 | 0.28793
992.5 | 0.27176 | 0.30369 | 0.25817 | 0.2885
993 | 0.27224 | 0.30429 | 0.25863 | 0.28907
993.5 | 0.27271 | 0.30488 | 0.25908 | 0.28964
994 | 0.2732 | 0.30542 | 0.25954 | 0.29015
994.5 | 0.27369 | 0.3059 | 0.26 | 0.29061
995 | 0.27413 | 0.30637 | 0.26042 | 0.29106
995.5 | 0.27452 | 0.30679 | 0.2608 | 0.29145
996 | 0.27493 | 0.30724 | 0.26118 | 0.29188
996.5 | 0.2753 | 0.30769 | 0.26154 | 0.29231
997 | 0.2757 | 0.30809 | 0.26192 | 0.29268
997.5 | 0.27614 | 0.30848 | 0.26233 | 0.29305
998 | 0.27655 | 0.30886 | 0.26272 | 0.29342
998.5 | 0.27698 | 0.30923 | 0.26313 | 0.29377
999 | 0.27739 | 0.30952 | 0.26352 | 0.29404
999.5 | 0.27779 | 0.30978 | 0.2639 | 0.29429
1000 | 0.27818 | 0.31001 | 0.26427 | 0.29451
1000.5 | 0.27852 | 0.31017 | 0.26459 | 0.29466
1001 | 0.27884 | 0.3103 | 0.2649 | 0.29479
1001.5 | 0.2791 | 0.31042 | 0.26514 | 0.2949
1002 | 0.27934 | 0.31048 | 0.26538 | 0.29496
1002.5 | 0.27959 | 0.31053 | 0.26561 | 0.29501
1003 | 0.27978 | 0.31059 | 0.26579 | 0.29506
1003.5 | 0.28001 | 0.3106 | 0.26601 | 0.29507
1004 | 0.28014 | 0.31067 | 0.26613 | 0.29514
1004.5 | 0.28031 | 0.31069 | 0.26629 | 0.29516
1005 | 0.28039 | 0.31073 | 0.26637 | 0.29519
1005.5 | 0.28047 | 0.31067 | 0.26644 | 0.29514
1006 | 0.28054 | 0.31063 | 0.26651 | 0.2951
1006.5 | 0.28061 | 0.31055 | 0.26658 | 0.29502
1007 | 0.28061 | 0.31049 | 0.26658 | 0.29496
1007.5 | 0.28055 | 0.31042 | 0.26652 | 0.2949
1008 | 0.28052 | 0.31034 | 0.26649 | 0.29483
1008.5 | 0.28042 | 0.31023 | 0.2664 | 0.29472
1009 | 0.28036 | 0.31008 | 0.26634 | 0.29457
1009.5 | 0.28028 | 0.30993 | 0.26626 | 0.29443
1010 | 0.28012 | 0.30979 | 0.26612 | 0.2943
1010.5 | 0.2799 | 0.30967 | 0.2659 | 0.29419
1011 | 0.27971 | 0.30952 | 0.26572 | 0.29404
1011.5 | 0.27946 | 0.30937 | 0.26548 | 0.2939
1012 | 0.27925 | 0.30923 | 0.26529 | 0.29377
1012.5 | 0.279 | 0.30904 | 0.26505 | 0.29359
1013 | 0.27876 | 0.30886 | 0.26482 | 0.29342
1013.5 | 0.27847 | 0.30867 | 0.26455 | 0.29324
1014 | 0.27815 | 0.30838 | 0.26424 | 0.29296
1014.5 | 0.27785 | 0.30808 | 0.26395 | 0.29267
1015 | 0.27745 | 0.30771 | 0.26358 | 0.29232
1015.5 | 0.27707 | 0.30733 | 0.26321 | 0.29196
1016 | 0.27664 | 0.30689 | 0.2628 | 0.29155
1016.5 | 0.27621 | 0.30645 | 0.2624 | 0.29113
1017 | 0.27576 | 0.30596 | 0.26197 | 0.29066
1017.5 | 0.27531 | 0.30548 | 0.26155 | 0.29021
1018 | 0.27488 | 0.305 | 0.26114 | 0.28975
1018.5 | 0.27442 | 0.30452 | 0.2607 | 0.28929
1019 | 0.27392 | 0.304 | 0.26022 | 0.2888
1019.5 | 0.27348 | 0.30347 | 0.25981 | 0.2883
1020 | 0.27301 | 0.30294 | 0.25936 | 0.28779
1020.5 | 0.2726 | 0.30238 | 0.25897 | 0.28726
1021 | 0.27219 | 0.30182 | 0.25858 | 0.28673
1021.5 | 0.27173 | 0.30125 | 0.25814 | 0.28619
1022 | 0.27126 | 0.30067 | 0.2577 | 0.28564
1022.5 | 0.27078 | 0.30004 | 0.25724 | 0.28504
1023 | 0.27028 | 0.29935 | 0.25677 | 0.28438
1023.5 | 0.26972 | 0.29864 | 0.25623 | 0.28371
1024 | 0.26914 | 0.29791 | 0.25568 | 0.28302
1024.5 | 0.26849 | 0.29719 | 0.25507 | 0.28233
1025 | 0.26777 | 0.29645 | 0.25438 | 0.28163
1025.5 | 0.26701 | 0.29569 | 0.25366 | 0.28091
1026 | 0.26623 | 0.29487 | 0.25292 | 0.28013
1026.5 | 0.26543 | 0.29408 | 0.25216 | 0.27938
1027 | 0.26459 | 0.29322 | 0.25136 | 0.27856
1027.5 | 0.26366 | 0.29229 | 0.25048 | 0.27767
1028 | 0.26271 | 0.29137 | 0.24957 | 0.2768
1028.5 | 0.26172 | 0.29038 | 0.24864 | 0.27586
1029 | 0.26066 | 0.28931 | 0.24763 | 0.27484
1029.5 | 0.25963 | 0.28821 | 0.24664 | 0.2738
1030 | 0.25853 | 0.28709 | 0.2456 | 0.27274
1030.5 | 0.25742 | 0.28595 | 0.24455 | 0.27165
1031 | 0.25626 | 0.28475 | 0.24345 | 0.27051
1031.5 | 0.25514 | 0.28358 | 0.24239 | 0.2694
1032 | 0.25398 | 0.28236 | 0.24128 | 0.26824
1032.5 | 0.25283 | 0.28114 | 0.24019 | 0.26708
1033 | 0.25168 | 0.27989 | 0.2391 | 0.2659
1033.5 | 0.2505 | 0.27866 | 0.23798 | 0.26473
1034 | 0.24938 | 0.2774 | 0.23691 | 0.26353
1034.5 | 0.24827 | 0.2762 | 0.23586 | 0.26239
1035 | 0.24712 | 0.27492 | 0.23476 | 0.26117
1035.5 | 0.24594 | 0.27365 | 0.23364 | 0.25997
1036 | 0.24473 | 0.27235 | 0.2325 | 0.25873
1036.5 | 0.24349 | 0.27106 | 0.23132 | 0.25751
1037 | 0.24231 | 0.26977 | 0.23019 | 0.25628
1037.5 | 0.24104 | 0.26845 | 0.22899 | 0.25502
1038 | 0.23972 | 0.26709 | 0.22774 | 0.25373
1038.5 | 0.23842 | 0.26575 | 0.2265 | 0.25246
1039 | 0.23707 | 0.26438 | 0.22522 | 0.25116
1039.5 | 0.23574 | 0.263 | 0.22395 | 0.24985
1040 | 0.23437 | 0.26166 | 0.22266 | 0.24858
1040.5 | 0.23302 | 0.26025 | 0.22137 | 0.24724
1041 | 0.23168 | 0.25888 | 0.2201 | 0.24593
1041.5 | 0.23031 | 0.25749 | 0.21879 | 0.24461
1042 | 0.22885 | 0.25608 | 0.21741 | 0.24327
1042.5 | 0.22742 | 0.25468 | 0.21605 | 0.24195
1043 | 0.22599 | 0.25327 | 0.21469 | 0.2406
1043.5 | 0.22453 | 0.25182 | 0.21331 | 0.23923
1044 | 0.22304 | 0.25039 | 0.21189 | 0.23787
1044.5 | 0.22161 | 0.24893 | 0.21053 | 0.23648
1045 | 0.2201 | 0.24749 | 0.2091 | 0.23511
1045.5 | 0.21861 | 0.24602 | 0.20768 | 0.23371
1046 | 0.2171 | 0.24451 | 0.20624 | 0.23228
1046.5 | 0.21561 | 0.24302 | 0.20483 | 0.23087
1047 | 0.21406 | 0.24146 | 0.20336 | 0.22939
1047.5 | 0.21251 | 0.23989 | 0.20188 | 0.22789
1048 | 0.211 | 0.2383 | 0.20045 | 0.22639
1048.5 | 0.20944 | 0.23677 | 0.19897 | 0.22494
1049 | 0.20789 | 0.23524 | 0.1975 | 0.22348
1049.5 | 0.20634 | 0.23371 | 0.19603 | 0.22202
1050 | 0.20475 | 0.23213 | 0.19451 | 0.22052
1050.5 | 0.2032 | 0.2306 | 0.19304 | 0.21907
1051 | 0.20165 | 0.22903 | 0.19157 | 0.21758
1051.5 | 0.20016 | 0.22752 | 0.19015 | 0.21614
1052 | 0.19868 | 0.22596 | 0.18874 | 0.21466
1052.5 | 0.19714 | 0.22439 | 0.18728 | 0.21317
1053 | 0.1956 | 0.22283 | 0.18582 | 0.21169
1053.5 | 0.19413 | 0.22127 | 0.18442 | 0.21021
1054 | 0.19266 | 0.21973 | 0.18303 | 0.20874
1054.5 | 0.19119 | 0.2182 | 0.18163 | 0.20729
1055 | 0.18969 | 0.21673 | 0.1802 | 0.2059
1055.5 | 0.18825 | 0.21524 | 0.17883 | 0.20448
1056 | 0.18677 | 0.21377 | 0.17743 | 0.20308
1056.5 | 0.18529 | 0.21232 | 0.17603 | 0.20171
1057 | 0.18386 | 0.21094 | 0.17467 | 0.2004
1057.5 | 0.18244 | 0.20953 | 0.17332 | 0.19906
1058 | 0.18102 | 0.20813 | 0.17196 | 0.19772
1058.5 | 0.17958 | 0.20674 | 0.1706 | 0.1964
1059 | 0.17814 | 0.20535 | 0.16923 | 0.19509
1059.5 | 0.17669 | 0.20396 | 0.16785 | 0.19376
1060 | 0.17521 | 0.20256 | 0.16645 | 0.19243
1060.5 | 0.17375 | 0.20115 | 0.16507 | 0.19109
1061 | 0.17221 | 0.19967 | 0.1636 | 0.18969
1061.5 | 0.17069 | 0.19822 | 0.16216 | 0.18831
1062 | 0.16914 | 0.19675 | 0.16068 | 0.18691
1062.5 | 0.16758 | 0.19529 | 0.15921 | 0.18552
1063 | 0.166 | 0.1938 | 0.1577 | 0.18411
1063.5 | 0.16439 | 0.19234 | 0.15617 | 0.18273
1064 | 0.16279 | 0.19086 | 0.15465 | 0.18132
1064.5 | 0.16117 | 0.18929 | 0.15311 | 0.17983
1065 | 0.15952 | 0.18775 | 0.15155 | 0.17836
1065.5 | 0.15786 | 0.18618 | 0.14997 | 0.17687
1066 | 0.15619 | 0.18455 | 0.14838 | 0.17532
1066.5 | 0.15451 | 0.18296 | 0.14678 | 0.17381
1067 | 0.15278 | 0.18131 | 0.14514 | 0.17224
1067.5 | 0.15104 | 0.17965 | 0.14349 | 0.17067
1068 | 0.14931 | 0.17796 | 0.14184 | 0.16906
1068.5 | 0.14759 | 0.17627 | 0.14021 | 0.16746
1069 | 0.1459 | 0.17462 | 0.1386 | 0.16589
1069.5 | 0.14416 | 0.173 | 0.13696 | 0.16435
1070 | 0.1425 | 0.1714 | 0.13537 | 0.16283
1070.5 | 0.14086 | 0.16979 | 0.13381 | 0.1613
1071 | 0.1392 | 0.16822 | 0.13224 | 0.15981
1071.5 | 0.13764 | 0.1667 | 0.13075 | 0.15837
1072 | 0.13606 | 0.1652 | 0.12926 | 0.15694
1072.5 | 0.13448 | 0.16371 | 0.12776 | 0.15552
1073 | 0.13295 | 0.16228 | 0.1263 | 0.15417
1073.5 | 0.13143 | 0.16087 | 0.12486 | 0.15283
1074 | 0.12996 | 0.15958 | 0.12346 | 0.1516
1074.5 | 0.12854 | 0.15829 | 0.12211 | 0.15038
1075 | 0.12713 | 0.15698 | 0.12077 | 0.14913
1075.5 | 0.12573 | 0.15577 | 0.11944 | 0.14798
1076 | 0.12433 | 0.15457 | 0.11811 | 0.14685
1076.5 | 0.12298 | 0.15344 | 0.11684 | 0.14577
1077 | 0.12166 | 0.15232 | 0.11557 | 0.1447
1077.5 | 0.12033 | 0.1512 | 0.11432 | 0.14364
1078 | 0.11906 | 0.15008 | 0.11311 | 0.14257
1078.5 | 0.11782 | 0.14896 | 0.11193 | 0.14151
1079 | 0.11657 | 0.14784 | 0.11075 | 0.14045
1079.5 | 0.11531 | 0.14673 | 0.10955 | 0.13939
1080 | 0.11409 | 0.14565 | 0.10838 | 0.13837
1080.5 | 0.1128 | 0.14452 | 0.10716 | 0.1373
1081 | 0.11157 | 0.14343 | 0.10599 | 0.13626
1081.5 | 0.11033 | 0.14235 | 0.10482 | 0.13523
1082 | 0.10914 | 0.14127 | 0.10369 | 0.13421
1082.5 | 0.108 | 0.1402 | 0.1026 | 0.13319
1083 | 0.10681 | 0.13918 | 0.10147 | 0.13222
1083.5 | 0.10569 | 0.13822 | 0.1004 | 0.1313
1084 | 0.10462 | 0.13727 | 0.09939 | 0.1304
1084.5 | 0.10351 | 0.13634 | 0.09834 | 0.12952
1085 | 0.10247 | 0.13544 | 0.09735 | 0.12866
1085.5 | 0.10144 | 0.13455 | 0.09637 | 0.12782
1086 | 0.10042 | 0.13369 | 0.0954 | 0.127
1086.5 | 0.09946 | 0.1329 | 0.09449 | 0.12625
1087 | 0.09847 | 0.13214 | 0.09355 | 0.12553
1087.5 | 0.0975 | 0.13141 | 0.09262 | 0.12484
1088 | 0.09659 | 0.13073 | 0.09176 | 0.12419
1088.5 | 0.09572 | 0.13009 | 0.09093 | 0.12359
1089 | 0.09492 | 0.12951 | 0.09018 | 0.12303
1089.5 | 0.0941 | 0.12896 | 0.0894 | 0.12252
1090 | 0.0933 | 0.12844 | 0.08864 | 0.12202
1090.5 | 0.09258 | 0.12801 | 0.08795 | 0.12161
1091 | 0.09189 | 0.12756 | 0.08729 | 0.12118
1091.5 | 0.09122 | 0.12714 | 0.08666 | 0.12079
1092 | 0.09059 | 0.12675 | 0.08606 | 0.12042
1092.5 | 0.09 | 0.12639 | 0.0855 | 0.12007
1093 | 0.08946 | 0.126 | 0.08498 | 0.1197
1093.5 | 0.08891 | 0.12565 | 0.08446 | 0.11936
1094 | 0.08843 | 0.12537 | 0.084 | 0.1191
1094.5 | 0.08796 | 0.12509 | 0.08357 | 0.11884
1095 | 0.08752 | 0.12485 | 0.08314 | 0.11861
1095.5 | 0.08709 | 0.1246 | 0.08273 | 0.11837
1096 | 0.08669 | 0.12444 | 0.08235 | 0.11822
1096.5 | 0.08632 | 0.12428 | 0.08201 | 0.11807
1097 | 0.086 | 0.12422 | 0.0817 | 0.11801
1097.5 | 0.08566 | 0.12416 | 0.08138 | 0.11795
1098 | 0.08536 | 0.1242 | 0.08109 | 0.11799
1098.5 | 0.08515 | 0.12425 | 0.08089 | 0.11803
1099 | 0.08493 | 0.12429 | 0.08069 | 0.11808
1099.5 | 0.08476 | 0.12443 | 0.08052 | 0.11821
1100 | 0.08463 | 0.12461 | 0.0804 | 0.11838
1100.5 | 0.08451 | 0.1248 | 0.08028 | 0.11856
1101 | 0.08444 | 0.12505 | 0.08022 | 0.11879
1101.5 | 0.08446 | 0.12535 | 0.08024 | 0.11908
1102 | 0.08447 | 0.12566 | 0.08025 | 0.11938
1102.5 | 0.08453 | 0.12599 | 0.08031 | 0.11969
1103 | 0.08466 | 0.12639 | 0.08042 | 0.12007
1103.5 | 0.08479 | 0.12686 | 0.08055 | 0.12052
1104 | 0.085 | 0.12741 | 0.08075 | 0.12104
1104.5 | 0.08522 | 0.128 | 0.08096 | 0.1216
1105 | 0.08551 | 0.12861 | 0.08123 | 0.12218
1105.5 | 0.08586 | 0.1293 | 0.08157 | 0.12283
1106 | 0.08624 | 0.13001 | 0.08193 | 0.12351
1106.5 | 0.08664 | 0.13078 | 0.08231 | 0.12424
1107 | 0.08712 | 0.13162 | 0.08276 | 0.12504
1107.5 | 0.08767 | 0.13247 | 0.08329 | 0.12585
1108 | 0.08831 | 0.13334 | 0.08389 | 0.12667
1108.5 | 0.08901 | 0.13432 | 0.08456 | 0.12761
1109 | 0.08975 | 0.13532 | 0.08526 | 0.12856
1109.5 | 0.09051 | 0.13634 | 0.08599 | 0.12953
1110 | 0.09133 | 0.13744 | 0.08676 | 0.13057
1110.5 | 0.09216 | 0.13856 | 0.08755 | 0.13163
1111 | 0.09299 | 0.13977 | 0.08834 | 0.13278
1111.5 | 0.09395 | 0.14101 | 0.08925 | 0.13396
1112 | 0.09492 | 0.14229 | 0.09017 | 0.13518
1112.5 | 0.09591 | 0.14363 | 0.09111 | 0.13644
1113 | 0.09694 | 0.14505 | 0.09209 | 0.1378
1113.5 | 0.09801 | 0.14647 | 0.09311 | 0.13915
1114 | 0.09917 | 0.14799 | 0.09421 | 0.14059
1114.5 | 0.10036 | 0.14959 | 0.09534 | 0.14211
1115 | 0.1016 | 0.15124 | 0.09652 | 0.14367
1115.5 | 0.10293 | 0.15295 | 0.09778 | 0.1453
1116 | 0.10435 | 0.15468 | 0.09913 | 0.14695
1116.5 | 0.10581 | 0.15649 | 0.10052 | 0.14867
1117 | 0.1073 | 0.15832 | 0.10194 | 0.15041
1117.5 | 0.10886 | 0.16018 | 0.10342 | 0.15218
1118 | 0.11045 | 0.16213 | 0.10493 | 0.15403
1118.5 | 0.11207 | 0.16413 | 0.10647 | 0.15592
1119 | 0.11379 | 0.16613 | 0.1081 | 0.15783
1119.5 | 0.11554 | 0.1682 | 0.10976 | 0.15979
1120 | 0.11734 | 0.17038 | 0.11147 | 0.16186
1120.5 | 0.1192 | 0.17258 | 0.11324 | 0.16395
1121 | 0.12111 | 0.17486 | 0.11505 | 0.16612
1121.5 | 0.12308 | 0.17725 | 0.11692 | 0.16839
1122 | 0.12516 | 0.17967 | 0.1189 | 0.17069
1122.5 | 0.12727 | 0.18216 | 0.12091 | 0.17305
1123 | 0.1295 | 0.1847 | 0.12303 | 0.17547
1123.5 | 0.13175 | 0.18733 | 0.12517 | 0.17796
1124 | 0.13407 | 0.18998 | 0.12737 | 0.18048
1124.5 | 0.1365 | 0.19271 | 0.12967 | 0.18308
1125 | 0.13894 | 0.19553 | 0.132 | 0.18575
1125.5 | 0.14145 | 0.19843 | 0.13437 | 0.18851
1126 | 0.14401 | 0.20137 | 0.1368 | 0.1913
1126.5 | 0.14663 | 0.20442 | 0.1393 | 0.1942
1127 | 0.14933 | 0.20756 | 0.14186 | 0.19718
1127.5 | 0.15203 | 0.21085 | 0.14443 | 0.20031
1128 | 0.15482 | 0.21424 | 0.14708 | 0.20353
1128.5 | 0.15778 | 0.21768 | 0.14989 | 0.20679
1129 | 0.16082 | 0.22131 | 0.15278 | 0.21024
1129.5 | 0.16389 | 0.22497 | 0.1557 | 0.21372
1130 | 0.16709 | 0.22872 | 0.15873 | 0.21729
1130.5 | 0.17032 | 0.2325 | 0.1618 | 0.22087
1131 | 0.17364 | 0.23633 | 0.16496 | 0.22451
1131.5 | 0.17704 | 0.24022 | 0.16819 | 0.22821
1132 | 0.18047 | 0.24411 | 0.17144 | 0.2319
1132.5 | 0.18397 | 0.24805 | 0.17477 | 0.23565
1133 | 0.18749 | 0.252 | 0.17811 | 0.2394
1133.5 | 0.19108 | 0.25601 | 0.18152 | 0.24321
1134 | 0.19479 | 0.26005 | 0.18505 | 0.24705
1134.5 | 0.19848 | 0.26421 | 0.18855 | 0.251
1135 | 0.20229 | 0.26846 | 0.19218 | 0.25504
1135.5 | 0.20617 | 0.27274 | 0.19587 | 0.2591
1136 | 0.21013 | 0.2771 | 0.19963 | 0.26325
1136.5 | 0.21417 | 0.28156 | 0.20346 | 0.26748
1137 | 0.21828 | 0.28606 | 0.20736 | 0.27175
1137.5 | 0.22246 | 0.29068 | 0.21134 | 0.27615
1138 | 0.22676 | 0.29529 | 0.21543 | 0.28053
1138.5 | 0.23105 | 0.30003 | 0.21949 | 0.28503
1139 | 0.23545 | 0.30486 | 0.22368 | 0.28961
1139.5 | 0.23993 | 0.30972 | 0.22793 | 0.29424
1140 | 0.24446 | 0.31473 | 0.23224 | 0.299
1140.5 | 0.24905 | 0.31979 | 0.2366 | 0.3038
1141 | 0.25366 | 0.32494 | 0.24098 | 0.3087
1141.5 | 0.25833 | 0.33021 | 0.24542 | 0.3137
1142 | 0.26304 | 0.33555 | 0.24989 | 0.31877
1142.5 | 0.26779 | 0.34101 | 0.2544 | 0.32396
1143 | 0.27269 | 0.34655 | 0.25905 | 0.32922
1143.5 | 0.27764 | 0.35219 | 0.26376 | 0.33458
1144 | 0.28262 | 0.35795 | 0.26849 | 0.34005
1144.5 | 0.28771 | 0.36372 | 0.27333 | 0.34553
1145 | 0.29291 | 0.36958 | 0.27826 | 0.3511
1145.5 | 0.2982 | 0.37554 | 0.28329 | 0.35676
1146 | 0.30364 | 0.38157 | 0.28845 | 0.36249
1146.5 | 0.30912 | 0.38763 | 0.29366 | 0.36825
1147 | 0.31469 | 0.39375 | 0.29896 | 0.37406
1147.5 | 0.32035 | 0.39993 | 0.30434 | 0.37994
1148 | 0.3261 | 0.40609 | 0.30979 | 0.38578
1148.5 | 0.33197 | 0.41238 | 0.31537 | 0.39176
1149 | 0.3379 | 0.41875 | 0.32101 | 0.39781
1149.5 | 0.34387 | 0.42521 | 0.32667 | 0.40395
1150 | 0.34995 | 0.43172 | 0.33246 | 0.41013