## Sheet1
Wavelength | Reflection
| S1 | S2 | S3 | S4
(nm) | (%) | (%) | (%) | (%)
400 | 0.3880711 | 0.3674884164 | 0.3668487 | 0.3581349
400.5 | 0.3917582 | 0.3674884164 | 0.3703342 | 0.3581349
401 | 0.3963671415 | 0.3683825488 | 0.3746911 | 0.3590063 | Non-Polarized Beamsplitter Cube R:T=90:10, N-BK7, A Coating: 400 nm-700 nm This file indicates a typical data and there may be differences between product batches. If you have any questions, please contact LBTEK Technical Support. To quote this data, please indicate that the data source is from LBTEK.
401.5 | 0.3991325 | 0.3674884164 | 0.3773052 | 0.3581349
402 | 0.4037414139 | 0.3683825488 | 0.3816621 | 0.3590063
402.5 | 0.4092721182 | 0.3692766812 | 0.3868903 | 0.3598777
403 | 0.4129592544 | 0.3683825488 | 0.3903758 | 0.3590063
403.5 | 0.4175682 | 0.3692766812 | 0.3947327 | 0.3598777
404 | 0.4221770949 | 0.3701708136 | 0.3990895 | 0.3607491
404.5 | 0.4295513673 | 0.3701708136 | 0.4060605 | 0.3607491
405 | 0.4332385035 | 0.3701708136 | 0.409546 | 0.3607491
405.5 | 0.4369256397 | 0.3701708136 | 0.4130315 | 0.3607491 | LBTEK Mall：www.lbtek.com Tel：0731-84165699 LBTEK Technical Support E-mail：service@lbtek.com
406 | 0.4415346 | 0.371064946 | 0.4173884 | 0.3616204
406.5 | 0.4461434802 | 0.3692766812 | 0.4217453 | 0.3598777
407 | 0.4479870483 | 0.3683825488 | 0.423488 | 0.3590063
407.5 | 0.4507524 | 0.3683825488 | 0.4261022 | 0.3590063
408 | 0.452596 | 0.3674884164 | 0.4278449 | 0.3581349
408.5 | 0.4562831 | 0.3657001516 | 0.4313304 | 0.3563922
409 | 0.4562831 | 0.3648060192 | 0.4313304 | 0.3555208
409.5 | 0.4581267 | 0.3648060192 | 0.4330731 | 0.3555208
410 | 0.460892025 | 0.3648060192 | 0.4356873 | 0.3555208
410.5 | 0.4627355931 | 0.3648060192 | 0.43743 | 0.3555208
411 | 0.4655009 | 0.3657001516 | 0.4400441 | 0.3563922
411.5 | 0.4682662974 | 0.366594284 | 0.4426583 | 0.3572636
412 | 0.4701098655 | 0.3657001516 | 0.444401 | 0.3563922
412.5 | 0.4710316 | 0.3657001516 | 0.4452724 | 0.3563922
413 | 0.4728752 | 0.3683825488 | 0.4470151 | 0.3590063
413.5 | 0.4747188 | 0.3683825488 | 0.4487579 | 0.3590063
414 | 0.4765624 | 0.3692766812 | 0.4505006 | 0.3598777
414.5 | 0.4756405698 | 0.3719590784 | 0.4496293 | 0.3624918
415 | 0.4774841379 | 0.3719590784 | 0.451372 | 0.3624918
415.5 | 0.4756405698 | 0.3728532108 | 0.4496293 | 0.3633632
416 | 0.4765624 | 0.3737473432 | 0.4505006 | 0.3642346
416.5 | 0.4765624 | 0.375535608 | 0.4505006 | 0.3659773
417 | 0.4774841379 | 0.3773238728 | 0.451372 | 0.3677201
417.5 | 0.4756405698 | 0.3773238728 | 0.4496293 | 0.3677201
418 | 0.4774841379 | 0.3791121376 | 0.451372 | 0.3694628
418.5 | 0.4774841379 | 0.3809004024 | 0.451372 | 0.3712056
419 | 0.479327706 | 0.3817945348 | 0.4531148 | 0.3720769
419.5 | 0.4802495 | 0.3835827996 | 0.4539861 | 0.3738197
420 | 0.4820931 | 0.3871593292 | 0.4557289 | 0.3773052
420.5 | 0.4839366 | 0.3898417264 | 0.4574716 | 0.3799193
421 | 0.4848584103 | 0.393418256 | 0.458343 | 0.3834048
421.5 | 0.4885455465 | 0.397888918 | 0.4618285 | 0.3877617
422 | 0.4913109 | 0.4014654476 | 0.4644426 | 0.3912472
422.5 | 0.4940762508 | 0.4041478448 | 0.4670568 | 0.3938613
423 | 0.4968416 | 0.4077243744 | 0.4696709 | 0.3973468
423.5 | 0.4968416 | 0.4121950364 | 0.4696709 | 0.4017037
424 | 0.4996069551 | 0.4166656984 | 0.472285 | 0.4060605
424.5 | 0.5014505232 | 0.420242228 | 0.4740278 | 0.409546
425 | 0.5042159 | 0.4238187576 | 0.4766419 | 0.4130315
425.5 | 0.5069812275 | 0.4273952872 | 0.479256 | 0.416517
426 | 0.507903 | 0.4309718168 | 0.4801274 | 0.4200025
426.5 | 0.5088247956 | 0.433654214 | 0.4809987 | 0.4226167
427 | 0.5115901 | 0.4390190084 | 0.4836129 | 0.4278449
427.5 | 0.5143554999 | 0.442595538 | 0.486227 | 0.4313304
428 | 0.5180426361 | 0.4470662 | 0.4897125 | 0.4356873
428.5 | 0.520808 | 0.4524309944 | 0.4923266 | 0.4409155
429 | 0.5244951 | 0.4551133916 | 0.4958121 | 0.4435296
429.5 | 0.5263387 | 0.4586899212 | 0.4975549 | 0.4470151
430 | 0.5291040447 | 0.4631605832 | 0.500169 | 0.451372
430.5 | 0.5327911809 | 0.4667371128 | 0.5036545 | 0.4548575
431 | 0.5374001 | 0.4729960396 | 0.5080114 | 0.4609571
431.5 | 0.5410872 | 0.4774667016 | 0.5114969 | 0.465314
432 | 0.5447744 | 0.4819373636 | 0.5149824 | 0.4696709
432.5 | 0.5484615 | 0.4855138932 | 0.5184679 | 0.4731564
433 | 0.55307043 | 0.487302158 | 0.5228247 | 0.4748991
433.5 | 0.5567575662 | 0.49177282 | 0.5263102 | 0.479256
434 | 0.5613665 | 0.4953493496 | 0.5306671 | 0.4827415
434.5 | 0.5659754067 | 0.4998200116 | 0.535024 | 0.4870984
435 | 0.5705843 | 0.5042906736 | 0.5393808 | 0.4914552
435.5 | 0.576115 | 0.5069730708 | 0.5446091 | 0.4940694
436 | 0.5798022 | 0.5105496004 | 0.5480946 | 0.4975549
436.5 | 0.5844110877 | 0.5159143948 | 0.5524515 | 0.5027831
437 | 0.5871764 | 0.5194909244 | 0.5550656 | 0.5062686
437.5 | 0.5917853601 | 0.5239615864 | 0.5594225 | 0.5106255
438 | 0.5954724963 | 0.5284322484 | 0.562908 | 0.5149824
438.5 | 0.6010032006 | 0.532008778 | 0.5681362 | 0.5184679
439 | 0.6065339049 | 0.5355853076 | 0.5733645 | 0.5219534
439.5 | 0.6092993 | 0.5400559696 | 0.5759786 | 0.5263102
440 | 0.6129864 | 0.5427383668 | 0.5794641 | 0.5289243
440.5 | 0.6157517454 | 0.5445266316 | 0.5820782 | 0.5306671
441 | 0.6185171 | 0.545420764 | 0.5846923 | 0.5315385
441.5 | 0.6222042 | 0.5463148964 | 0.5881778 | 0.5324098
442 | 0.6249695859 | 0.5481031612 | 0.5907919 | 0.5341526
442.5 | 0.6277349 | 0.5489972936 | 0.5934061 | 0.535024
443 | 0.6305002902 | 0.549891426 | 0.5960202 | 0.5358953
443.5 | 0.6295785 | 0.549891426 | 0.5951488 | 0.5358953
444 | 0.6332656 | 0.5489972936 | 0.5986343 | 0.535024
444.5 | 0.6360309945 | 0.5507855584 | 0.6012484 | 0.5367667
445 | 0.6369528 | 0.5507855584 | 0.6021198 | 0.5367667
445.5 | 0.6397181307 | 0.549891426 | 0.6047339 | 0.5358953
446 | 0.6434052669 | 0.5507855584 | 0.6082194 | 0.5367667
446.5 | 0.6443271 | 0.5489972936 | 0.6090908 | 0.535024
447 | 0.645248835 | 0.5472090288 | 0.6099622 | 0.5332812
447.5 | 0.6461706 | 0.5472090288 | 0.6108336 | 0.5332812
448 | 0.6480142 | 0.5463148964 | 0.6125763 | 0.5324098
448.5 | 0.6480142 | 0.5445266316 | 0.6125763 | 0.5306671
449 | 0.645248835 | 0.5418442344 | 0.6099622 | 0.528053
449.5 | 0.6470924031 | 0.5400559696 | 0.6117049 | 0.5263102
450 | 0.6461706 | 0.5382677048 | 0.6108336 | 0.5245675
450.5 | 0.6461706 | 0.53647944 | 0.6108336 | 0.5228247
451 | 0.6461706 | 0.5337970428 | 0.6108336 | 0.5202106
451.5 | 0.6470924031 | 0.5329029104 | 0.6117049 | 0.5193392
452 | 0.6470924031 | 0.5311146456 | 0.6117049 | 0.5175965
452.5 | 0.6489359712 | 0.5284322484 | 0.6134477 | 0.5149824
453 | 0.6489359712 | 0.527538116 | 0.6134477 | 0.514111
453.5 | 0.6517013 | 0.5266439836 | 0.6160618 | 0.5132396
454 | 0.6507795393 | 0.523067454 | 0.6151904 | 0.5097541
454.5 | 0.6507795393 | 0.523067454 | 0.6151904 | 0.5097541
455 | 0.6498578 | 0.5212791892 | 0.6143191 | 0.5080114
455.5 | 0.6489359712 | 0.518596792 | 0.6134477 | 0.5053972
456 | 0.6470924031 | 0.5150202624 | 0.6117049 | 0.5019117
456.5 | 0.6461706 | 0.5132319976 | 0.6108336 | 0.500169
457 | 0.6434052669 | 0.509655468 | 0.6082194 | 0.4966835
457.5 | 0.6397181307 | 0.505184806 | 0.6047339 | 0.4923266
458 | 0.6369528 | 0.5016082764 | 0.6021198 | 0.4888411
458.5 | 0.6341874264 | 0.4980317468 | 0.5995057 | 0.4853556
459 | 0.6314221 | 0.4935610848 | 0.5968916 | 0.4809987
459.5 | 0.6286567221 | 0.4890904228 | 0.5942774 | 0.4766419
460 | 0.6249695859 | 0.4855138932 | 0.5907919 | 0.4731564
460.5 | 0.6222042 | 0.4801490988 | 0.5881778 | 0.4679281
461 | 0.6175953135 | 0.4747843044 | 0.5838209 | 0.4626999
461.5 | 0.61483 | 0.4703136424 | 0.5812068 | 0.458343
462 | 0.6120646092 | 0.4658429804 | 0.5785927 | 0.4539861
462.5 | 0.6102210411 | 0.4622664508 | 0.5768499 | 0.4505006
463 | 0.6074557 | 0.4577957888 | 0.5742358 | 0.4461438
463.5 | 0.6037686 | 0.4542192592 | 0.5707503 | 0.4426583
464 | 0.6010032006 | 0.4497485972 | 0.5681362 | 0.4383014
464.5 | 0.5963943 | 0.4443838028 | 0.5637793 | 0.4330731
465 | 0.5936289282 | 0.4408072732 | 0.5611652 | 0.4295877
465.5 | 0.589941792 | 0.4372307436 | 0.5576797 | 0.4261022
466 | 0.5862546558 | 0.4345483464 | 0.5541942 | 0.423488
466.5 | 0.5807239515 | 0.4300776844 | 0.548966 | 0.4191312
467 | 0.5770368153 | 0.4256070224 | 0.5454805 | 0.4147743
467.5 | 0.5724279 | 0.4229246252 | 0.5411236 | 0.4121602
468 | 0.5687408 | 0.4193480956 | 0.5376381 | 0.4086747
468.5 | 0.5641318386 | 0.415771566 | 0.5332812 | 0.4051892
469 | 0.5604447024 | 0.4130891688 | 0.5297957 | 0.402575
469.5 | 0.5567575662 | 0.4095126392 | 0.5263102 | 0.3990895
470 | 0.5512268619 | 0.4059361096 | 0.521082 | 0.395604
470.5 | 0.5475397257 | 0.4014654476 | 0.5175965 | 0.3912472
471 | 0.5429308 | 0.3996771828 | 0.5132396 | 0.3895044
471.5 | 0.5392437 | 0.3969947856 | 0.5097541 | 0.3868903
472 | 0.5355565 | 0.393418256 | 0.5062686 | 0.3834048
472.5 | 0.5318694 | 0.3907358588 | 0.5027831 | 0.3807907
473 | 0.5281823 | 0.3880534616 | 0.4992976 | 0.3781766
473.5 | 0.5244951 | 0.3853710644 | 0.4958121 | 0.3755624
474 | 0.5198862042 | 0.3835827996 | 0.4914552 | 0.3738197
474.5 | 0.516199068 | 0.3809004024 | 0.4879697 | 0.3712056
475 | 0.5125119318 | 0.3782180052 | 0.4844842 | 0.3685914
475.5 | 0.5088247956 | 0.375535608 | 0.4809987 | 0.3659773
476 | 0.5051376594 | 0.3737473432 | 0.4775133 | 0.3642346
476.5 | 0.5005287 | 0.3719590784 | 0.4731564 | 0.3624918
477 | 0.497763387 | 0.3701708136 | 0.4705423 | 0.3607491
477.5 | 0.4940762508 | 0.3683825488 | 0.4670568 | 0.3590063
478 | 0.4913109 | 0.366594284 | 0.4644426 | 0.3572636
478.5 | 0.4867019784 | 0.3648060192 | 0.4600858 | 0.3555208
479 | 0.4830148422 | 0.3630177544 | 0.4566003 | 0.3537781
479.5 | 0.4802495 | 0.3630177544 | 0.4539861 | 0.3537781
480 | 0.4774841379 | 0.362123622 | 0.451372 | 0.3529067
480.5 | 0.4747188 | 0.3612294896 | 0.4487579 | 0.3520353
481 | 0.4728752 | 0.3603353572 | 0.4470151 | 0.3511639
481.5 | 0.4691881 | 0.3603353572 | 0.4435296 | 0.3511639
482 | 0.4673445 | 0.3603353572 | 0.4417869 | 0.3511639
482.5 | 0.4645791612 | 0.3603353572 | 0.4391728 | 0.3511639
483 | 0.4627355931 | 0.3603353572 | 0.43743 | 0.3511639
483.5 | 0.460892025 | 0.3612294896 | 0.4356873 | 0.3520353
484 | 0.4572048888 | 0.3612294896 | 0.4322018 | 0.3520353
484.5 | 0.4553613207 | 0.362123622 | 0.430459 | 0.3529067
485 | 0.452596 | 0.362123622 | 0.4278449 | 0.3529067
485.5 | 0.4498306164 | 0.3630177544 | 0.4252308 | 0.3537781
486 | 0.4479870483 | 0.3630177544 | 0.423488 | 0.3537781
486.5 | 0.4461434802 | 0.3639118868 | 0.4217453 | 0.3546494
487 | 0.4452217 | 0.3648060192 | 0.4208739 | 0.3555208
487.5 | 0.4442999121 | 0.366594284 | 0.4200025 | 0.3572636
488 | 0.442456344 | 0.3674884164 | 0.4182598 | 0.3581349
488.5 | 0.4415346 | 0.3683825488 | 0.4173884 | 0.3590063
489 | 0.4415346 | 0.3692766812 | 0.4173884 | 0.3598777
489.5 | 0.4415346 | 0.371064946 | 0.4173884 | 0.3616204
490 | 0.4415346 | 0.3737473432 | 0.4173884 | 0.3642346
490.5 | 0.4415346 | 0.375535608 | 0.4173884 | 0.3659773
491 | 0.4415346 | 0.3773238728 | 0.4173884 | 0.3677201
491.5 | 0.4406127759 | 0.3791121376 | 0.416517 | 0.3694628
492 | 0.439691 | 0.3817945348 | 0.4156457 | 0.3720769
492.5 | 0.4406127759 | 0.384476932 | 0.416517 | 0.3746911
493 | 0.4406127759 | 0.388947594 | 0.416517 | 0.3790479
493.5 | 0.442456344 | 0.3907358588 | 0.4182598 | 0.3807907
494 | 0.442456344 | 0.393418256 | 0.4182598 | 0.3834048
494.5 | 0.442456344 | 0.3969947856 | 0.4182598 | 0.3868903
495 | 0.4433781 | 0.4005713152 | 0.4191312 | 0.3903758
495.5 | 0.4442999121 | 0.4050419772 | 0.4200025 | 0.3947327
496 | 0.4442999121 | 0.4086185068 | 0.4200025 | 0.3982182
496.5 | 0.4461434802 | 0.411300904 | 0.4217453 | 0.4008323
497 | 0.4470653 | 0.415771566 | 0.4226167 | 0.4051892
497.5 | 0.4489088 | 0.4193480956 | 0.4243594 | 0.4086747
498 | 0.4489088 | 0.4238187576 | 0.4243594 | 0.4130315
498.5 | 0.4516741845 | 0.4282894196 | 0.4269735 | 0.4173884
499 | 0.452596 | 0.4318659492 | 0.4278449 | 0.4208739
499.5 | 0.4544395 | 0.4345483464 | 0.4295877 | 0.423488
500 | 0.4562831 | 0.4372307436 | 0.4313304 | 0.4261022
500.5 | 0.4590484569 | 0.4417014056 | 0.4339445 | 0.430459
501 | 0.4627355931 | 0.4461720676 | 0.43743 | 0.4348159
501.5 | 0.4645791612 | 0.4488544648 | 0.4391728 | 0.43743
502 | 0.4664227293 | 0.4524309944 | 0.4409155 | 0.4409155
502.5 | 0.4682662974 | 0.4551133916 | 0.4426583 | 0.4435296
503 | 0.4691881 | 0.4586899212 | 0.4435296 | 0.4470151
503.5 | 0.4728752 | 0.4631605832 | 0.4470151 | 0.451372
504 | 0.4747188 | 0.4667371128 | 0.4487579 | 0.4548575
504.5 | 0.4765624 | 0.4712077748 | 0.4505006 | 0.4592144
505 | 0.4802495 | 0.4756784368 | 0.4539861 | 0.4635713
505.5 | 0.4820931 | 0.4801490988 | 0.4557289 | 0.4679281
506 | 0.4848584103 | 0.4846197608 | 0.458343 | 0.472285
506.5 | 0.4885455465 | 0.4890904228 | 0.4618285 | 0.4766419
507 | 0.4922326827 | 0.4944552172 | 0.465314 | 0.4818701
507.5 | 0.4959198189 | 0.4989258792 | 0.4687995 | 0.486227
508 | 0.5005287 | 0.5033965412 | 0.4731564 | 0.4905839
508.5 | 0.5042159 | 0.5069730708 | 0.4766419 | 0.4940694
509 | 0.507903 | 0.5105496004 | 0.4801274 | 0.4975549
509.5 | 0.5106683637 | 0.5132319976 | 0.4827415 | 0.500169
510 | 0.5143554999 | 0.5168085272 | 0.486227 | 0.5036545
510.5 | 0.5171209 | 0.5203850568 | 0.4888411 | 0.50714
511 | 0.520808 | 0.5248557188 | 0.4923266 | 0.5114969
511.5 | 0.5244951 | 0.5293263808 | 0.4958121 | 0.5158537
512 | 0.5272604766 | 0.5329029104 | 0.4984262 | 0.5193392
512.5 | 0.5300258 | 0.53647944 | 0.5010404 | 0.5228247
513 | 0.533713 | 0.540950102 | 0.5045259 | 0.5271816
513.5 | 0.5364783171 | 0.545420764 | 0.50714 | 0.5315385
514 | 0.5401654533 | 0.5507855584 | 0.5106255 | 0.5367667
514.5 | 0.5429308 | 0.5552562204 | 0.5132396 | 0.5411236
515 | 0.5456961576 | 0.5579386176 | 0.5158537 | 0.5437377
515.5 | 0.5484615 | 0.5606210148 | 0.5184679 | 0.5463518
516 | 0.5503051 | 0.563303412 | 0.5202106 | 0.548966
516.5 | 0.5549139981 | 0.567774074 | 0.5245675 | 0.5533228
517 | 0.5576794 | 0.5713506036 | 0.5271816 | 0.5568083
517.5 | 0.5613665 | 0.5731388684 | 0.5306671 | 0.5585511
518 | 0.5632101 | 0.5758212656 | 0.5324098 | 0.5611652
518.5 | 0.5659754067 | 0.5776095304 | 0.535024 | 0.562908
519 | 0.5696625429 | 0.5802919276 | 0.5385095 | 0.5655221
519.5 | 0.5733496791 | 0.5829743248 | 0.541995 | 0.5681362
520 | 0.576115 | 0.5847625896 | 0.5446091 | 0.569879
520.5 | 0.5807239515 | 0.5865508544 | 0.548966 | 0.5716217
521 | 0.5825675196 | 0.5892332516 | 0.5507087 | 0.5742358
521.5 | 0.5862546558 | 0.5910215164 | 0.5541942 | 0.5759786
522 | 0.58902 | 0.5954921784 | 0.5568083 | 0.5803354
522.5 | 0.5927071 | 0.5981745756 | 0.5602938 | 0.5829496
523 | 0.5963943 | 0.6008569728 | 0.5637793 | 0.5855637
523.5 | 0.5982378 | 0.6017511052 | 0.5655221 | 0.5864351
524 | 0.6010032006 | 0.6062217672 | 0.5681362 | 0.5907919
524.5 | 0.6037686 | 0.6071158996 | 0.5707503 | 0.5916633
525 | 0.6046903368 | 0.608010032 | 0.5716217 | 0.5925347
525.5 | 0.6074557 | 0.6097982968 | 0.5742358 | 0.5942774
526 | 0.608377473 | 0.6097982968 | 0.5751072 | 0.5942774
526.5 | 0.6092993 | 0.6089041644 | 0.5759786 | 0.5934061
527 | 0.6111428 | 0.6089041644 | 0.5777213 | 0.5934061
527.5 | 0.6129864 | 0.6089041644 | 0.5794641 | 0.5934061
528 | 0.61483 | 0.6089041644 | 0.5812068 | 0.5934061
528.5 | 0.6166735 | 0.608010032 | 0.5829496 | 0.5925347
529 | 0.6166735 | 0.6097982968 | 0.5829496 | 0.5942774
529.5 | 0.6194388816 | 0.6106924292 | 0.5855637 | 0.5951488
530 | 0.6203607 | 0.6106924292 | 0.5864351 | 0.5951488
530.5 | 0.6222042 | 0.6115865616 | 0.5881778 | 0.5960202
531 | 0.6240478 | 0.612480694 | 0.5899206 | 0.5968916
531.5 | 0.6240478 | 0.612480694 | 0.5899206 | 0.5968916
532 | 0.6249695859 | 0.6115865616 | 0.5907919 | 0.5960202
532.5 | 0.6240478 | 0.6106924292 | 0.5899206 | 0.5951488
533 | 0.6249695859 | 0.6089041644 | 0.5907919 | 0.5934061
533.5 | 0.6258914 | 0.6071158996 | 0.5916633 | 0.5916633
534 | 0.6258914 | 0.6053276348 | 0.5916633 | 0.5899206
534.5 | 0.6258914 | 0.6026452376 | 0.5916633 | 0.5873064
535 | 0.626813154 | 0.6017511052 | 0.5925347 | 0.5864351
535.5 | 0.6258914 | 0.599068708 | 0.5916633 | 0.5838209
536 | 0.6258914 | 0.5963863108 | 0.5916633 | 0.5812068
536.5 | 0.6258914 | 0.594598046 | 0.5916633 | 0.5794641
537 | 0.6249695859 | 0.5928097812 | 0.5907919 | 0.5777213
537.5 | 0.6258914 | 0.5919156488 | 0.5916633 | 0.5768499
538 | 0.6258914 | 0.590127384 | 0.5916633 | 0.5751072
538.5 | 0.6249695859 | 0.5892332516 | 0.5907919 | 0.5742358
539 | 0.6240478 | 0.5874449868 | 0.5899206 | 0.5724931
539.5 | 0.6231260178 | 0.5847625896 | 0.5890492 | 0.569879
540 | 0.6212824497 | 0.5829743248 | 0.5873064 | 0.5681362
540.5 | 0.6194388816 | 0.58118606 | 0.5855637 | 0.5663935
541 | 0.6185171 | 0.576715398 | 0.5846923 | 0.5620366
541.5 | 0.6185171 | 0.5749271332 | 0.5846923 | 0.5602938
542 | 0.61483 | 0.5713506036 | 0.5812068 | 0.5568083
542.5 | 0.6129864 | 0.567774074 | 0.5794641 | 0.5533228
543 | 0.6102210411 | 0.5641975444 | 0.5768499 | 0.5498373
543.5 | 0.6065339049 | 0.5606210148 | 0.5733645 | 0.5463518
544 | 0.6046903368 | 0.5561503528 | 0.5716217 | 0.541995
544.5 | 0.601925 | 0.5534679556 | 0.5690076 | 0.5393808
545 | 0.6000814 | 0.5507855584 | 0.5672648 | 0.5367667
545.5 | 0.5973160644 | 0.5489972936 | 0.5646507 | 0.535024
546 | 0.5945507 | 0.5436324992 | 0.5620366 | 0.5297957
546.5 | 0.5917853601 | 0.5400559696 | 0.5594225 | 0.5263102
547 | 0.5880982239 | 0.53647944 | 0.555937 | 0.5228247
547.5 | 0.5844110877 | 0.532008778 | 0.5524515 | 0.5184679
548 | 0.5816457 | 0.527538116 | 0.5498373 | 0.514111
548.5 | 0.5788803834 | 0.5239615864 | 0.5472232 | 0.5106255
549 | 0.5751932472 | 0.518596792 | 0.5437377 | 0.5053972
549.5 | 0.5705843 | 0.51412613 | 0.5393808 | 0.5010404
550 | 0.5659754067 | 0.5078672032 | 0.535024 | 0.4949407
550.5 | 0.5622882705 | 0.5025024088 | 0.5315385 | 0.4897125
551 | 0.5576794 | 0.4971376144 | 0.5271816 | 0.4844842
551.5 | 0.5549139981 | 0.4926669524 | 0.5245675 | 0.4801274
552 | 0.5503051 | 0.4881962904 | 0.5202106 | 0.4757705
552.5 | 0.5466179 | 0.482831496 | 0.5167251 | 0.4705423
553 | 0.5429308 | 0.4774667016 | 0.5132396 | 0.465314
553.5 | 0.5383218852 | 0.4712077748 | 0.5088827 | 0.4592144
554 | 0.5355565 | 0.4667371128 | 0.5062686 | 0.4548575
554.5 | 0.5318694 | 0.4622664508 | 0.5027831 | 0.4505006
555 | 0.5281823 | 0.4577957888 | 0.4992976 | 0.4461438
555.5 | 0.5235733404 | 0.4524309944 | 0.4949407 | 0.4409155
556 | 0.5189644 | 0.4479603324 | 0.4905839 | 0.4365586
556.5 | 0.5152773 | 0.442595538 | 0.4870984 | 0.4313304
557 | 0.5106683637 | 0.438124876 | 0.4827415 | 0.4269735
557.5 | 0.5051376594 | 0.4327600816 | 0.4775133 | 0.4217453
558 | 0.5005287 | 0.4273952872 | 0.4731564 | 0.416517
558.5 | 0.4959198189 | 0.4211363604 | 0.4687995 | 0.4104174
559 | 0.4903891146 | 0.4166656984 | 0.4635713 | 0.4060605
559.5 | 0.4867019784 | 0.4104067716 | 0.4600858 | 0.3999609
560 | 0.4811712741 | 0.4050419772 | 0.4548575 | 0.3947327
560.5 | 0.4747188 | 0.3987830504 | 0.4487579 | 0.388633
561 | 0.4701098655 | 0.393418256 | 0.444401 | 0.3834048
561.5 | 0.4645791612 | 0.3880534616 | 0.4391728 | 0.3781766
562 | 0.4590484569 | 0.3826886672 | 0.4339445 | 0.3729483
562.5 | 0.4535177526 | 0.3773238728 | 0.4287163 | 0.3677201
563 | 0.4470653 | 0.3728532108 | 0.4226167 | 0.3633632
563.5 | 0.4415346 | 0.366594284 | 0.4173884 | 0.3572636
564 | 0.4350820716 | 0.3612294896 | 0.4112888 | 0.3520353
564.5 | 0.4295513673 | 0.3558646952 | 0.4060605 | 0.3468071
565 | 0.424020663 | 0.3504999008 | 0.4008323 | 0.3415788
565.5 | 0.4194117 | 0.3451351064 | 0.3964754 | 0.3363506
566 | 0.4129592544 | 0.339770312 | 0.3903758 | 0.3311223
566.5 | 0.4083503 | 0.3344055176 | 0.3860189 | 0.3258941
567 | 0.4028196 | 0.3281465908 | 0.3807907 | 0.3197945
567.5 | 0.3963671415 | 0.3227817964 | 0.3746911 | 0.3145662
568 | 0.3899147 | 0.3156287372 | 0.3685914 | 0.3075952
568.5 | 0.3834621648 | 0.3093698104 | 0.3624918 | 0.3014956
569 | 0.3770097 | 0.304005016 | 0.3563922 | 0.2962673
569.5 | 0.371479 | 0.2977460892 | 0.3511639 | 0.2901677
570 | 0.3659483 | 0.2923812948 | 0.3459357 | 0.2849395
570.5 | 0.3594957795 | 0.2870165004 | 0.3398361 | 0.2797112
571 | 0.3539650752 | 0.281651706 | 0.3346078 | 0.274483
571.5 | 0.3484343709 | 0.2762869116 | 0.3293796 | 0.2692547
572 | 0.3429036666 | 0.2709221172 | 0.3241513 | 0.2640265
572.5 | 0.3373729623 | 0.2664514552 | 0.3189231 | 0.2596696
573 | 0.332764 | 0.2610866608 | 0.3145662 | 0.2544414
573.5 | 0.3272333 | 0.2566159988 | 0.309338 | 0.2500845
574 | 0.3226244175 | 0.2521453368 | 0.3049811 | 0.2457276
574.5 | 0.3161719 | 0.2467805424 | 0.2988815 | 0.2404994
575 | 0.3115630089 | 0.241415748 | 0.2945246 | 0.2352711
575.5 | 0.3060323046 | 0.236945086 | 0.2892963 | 0.2309143
576 | 0.3005016003 | 0.232474424 | 0.2840681 | 0.2265574
576.5 | 0.294970896 | 0.228003762 | 0.2788399 | 0.2222005
577 | 0.290362 | 0.2226389676 | 0.274483 | 0.2169723
577.5 | 0.2848313 | 0.2181683056 | 0.2692547 | 0.2126154
578 | 0.2793006 | 0.2136976436 | 0.2640265 | 0.2082585
578.5 | 0.2728480788 | 0.2092269816 | 0.2579269 | 0.2039016
579 | 0.2682392 | 0.2047563196 | 0.25357 | 0.1995448
579.5 | 0.2627085 | 0.2002856576 | 0.2483417 | 0.1951879
580 | 0.2571777 | 0.196709128 | 0.2431135 | 0.1917024
580.5 | 0.251647 | 0.192238466 | 0.2378853 | 0.1873455
581 | 0.2461163 | 0.187767804 | 0.232657 | 0.1829887
581.5 | 0.2415074211 | 0.1841912744 | 0.2283001 | 0.1795032
582 | 0.2359767168 | 0.1806147448 | 0.2230719 | 0.1760177
582.5 | 0.2313678 | 0.1770382152 | 0.218715 | 0.1725322
583 | 0.2276807 | 0.1734616856 | 0.2152295 | 0.1690467
583.5 | 0.22215 | 0.1689910236 | 0.2100013 | 0.1646898
584 | 0.2175410358 | 0.165414494 | 0.2056444 | 0.1612043
584.5 | 0.2129321 | 0.1618379644 | 0.2012875 | 0.1577188
585 | 0.2083231953 | 0.1582614348 | 0.1969306 | 0.1542333
585.5 | 0.2037143 | 0.1546849052 | 0.1925738 | 0.1507478
586 | 0.2000271 | 0.152002508 | 0.1890883 | 0.1481337
586.5 | 0.1954182186 | 0.1484259784 | 0.1847314 | 0.1446482
587 | 0.1908093 | 0.1448494488 | 0.1803745 | 0.1411627
587.5 | 0.1862003781 | 0.1421670516 | 0.1760177 | 0.1385486
588 | 0.1825132419 | 0.138590522 | 0.1725322 | 0.1350631
588.5 | 0.1788261057 | 0.1359081248 | 0.1690467 | 0.1324489
589 | 0.1742172 | 0.1332257276 | 0.1646898 | 0.1298348
589.5 | 0.1696082652 | 0.129649198 | 0.1603329 | 0.1263493
590 | 0.165921129 | 0.1269668008 | 0.1568474 | 0.1237352
590.5 | 0.1622339928 | 0.1242844036 | 0.1533619 | 0.1211211
591 | 0.1576251 | 0.1216020064 | 0.149005 | 0.1185069
591.5 | 0.1548597204 | 0.1189196092 | 0.1463909 | 0.1158928
592 | 0.1511725842 | 0.116237212 | 0.1429054 | 0.1132787
592.5 | 0.147485448 | 0.1144489472 | 0.1394199 | 0.1115359
593 | 0.1437983118 | 0.11176655 | 0.1359344 | 0.1089218
593.5 | 0.1401111756 | 0.1099782852 | 0.1324489 | 0.1071791
594 | 0.1364240394 | 0.1081900204 | 0.1289634 | 0.1054363
594.5 | 0.1336587 | 0.1064017556 | 0.1263493 | 0.1036936
595 | 0.1308933351 | 0.1046134908 | 0.1237352 | 0.1019508
595.5 | 0.1272061989 | 0.1037193584 | 0.1202497 | 0.1010794
596 | 0.1235190627 | 0.1019310936 | 0.1167642 | 0.0993367
596.5 | 0.1207537 | 0.1001428288 | 0.1141501 | 0.09759395
597 | 0.1189101 | 0.098354564 | 0.1124073 | 0.0958512
597.5 | 0.1161447903 | 0.0974604316 | 0.1097932 | 0.09497983
598 | 0.1133794 | 0.0956721668 | 0.1071791 | 0.09323708
598.5 | 0.1096923 | 0.093883902 | 0.1036936 | 0.09149433
599 | 0.1069269498 | 0.0929897696 | 0.1010794 | 0.09062295
599.5 | 0.1041616 | 0.0920956372 | 0.09846532 | 0.08975158
600 | 0.102318 | 0.0912015048 | 0.09672257 | 0.0888802
600.5 | 0.0995526774 | 0.08941324 | 0.09410845 | 0.08713745
601 | 0.0977091093 | 0.0885191076 | 0.0923657 | 0.08626608
601.5 | 0.09494375715 | 0.0876249752 | 0.08975158 | 0.08539471
602 | 0.09310018905 | 0.0876249752 | 0.08800883 | 0.08539471
602.5 | 0.092178405 | 0.0867308428 | 0.08713745 | 0.08452333
603 | 0.0903348369 | 0.0867308428 | 0.08539471 | 0.08452333
603.5 | 0.0884912688 | 0.0858367104 | 0.08365196 | 0.08365196
604 | 0.0866477007 | 0.084942578 | 0.08190921 | 0.08278058
604.5 | 0.08572591665 | 0.084942578 | 0.08103783 | 0.08278058
605 | 0.0848041326 | 0.0840484456 | 0.08016646 | 0.08190921
605.5 | 0.0829605645 | 0.0840484456 | 0.07842371 | 0.08190921
606 | 0.08203878045 | 0.0840484456 | 0.07755233 | 0.08190921
606.5 | 0.08019521235 | 0.0840484456 | 0.07580959 | 0.08190921
607 | 0.0792734283 | 0.0840484456 | 0.07493821 | 0.08190921
607.5 | 0.07835164425 | 0.0840484456 | 0.07406684 | 0.08190921
608 | 0.0774298602 | 0.084942578 | 0.07319546 | 0.08278058
608.5 | 0.07650807615 | 0.084942578 | 0.07232409 | 0.08278058
609 | 0.0755862921 | 0.0858367104 | 0.07145271 | 0.08365196
609.5 | 0.07466450805 | 0.0858367104 | 0.07058134 | 0.08365196
610 | 0.07466450805 | 0.0867308428 | 0.07058134 | 0.08452333
610.5 | 0.073742724 | 0.0867308428 | 0.06970996374 | 0.08452333
611 | 0.073742724 | 0.0867308428 | 0.06970996374 | 0.08452333
611.5 | 0.07282093995 | 0.0876249752 | 0.06883859 | 0.08539471
612 | 0.07282093995 | 0.0876249752 | 0.06883859 | 0.08539471
612.5 | 0.07282093995 | 0.0885191076 | 0.06883859 | 0.08626608
613 | 0.07282093995 | 0.08941324 | 0.06883859 | 0.08713745
613.5 | 0.0718991559 | 0.0903073724 | 0.06796721 | 0.08800883
614 | 0.0718991559 | 0.0912015048 | 0.06796721 | 0.0888802
614.5 | 0.0718991559 | 0.0920956372 | 0.06796721 | 0.08975158
615 | 0.0718991559 | 0.0929897696 | 0.06796721 | 0.09062295
615.5 | 0.0718991559 | 0.093883902 | 0.06796721 | 0.09149433
616 | 0.07282093995 | 0.0956721668 | 0.06883859 | 0.09323708
616.5 | 0.07282093995 | 0.0965662992 | 0.06883859 | 0.09410845
617 | 0.07282093995 | 0.0974604316 | 0.06883859 | 0.09497983
617.5 | 0.07282093995 | 0.098354564 | 0.06883859 | 0.0958512
618 | 0.073742724 | 0.0992486964 | 0.06970996374 | 0.09672257
618.5 | 0.07466450805 | 0.1010369612 | 0.07058134 | 0.09846532
619 | 0.07466450805 | 0.102825226 | 0.07058134 | 0.1002081
619.5 | 0.0755862921 | 0.1037193584 | 0.07145271 | 0.1010794
620 | 0.07650807615 | 0.1055076232 | 0.07232409 | 0.1028222
620.5 | 0.07650807615 | 0.1064017556 | 0.07232409 | 0.1036936
621 | 0.0774298602 | 0.107295888 | 0.07319546 | 0.1045649
621.5 | 0.07835164425 | 0.1090841528 | 0.07406684 | 0.1063077
622 | 0.0792734283 | 0.1099782852 | 0.07493821 | 0.1071791
622.5 | 0.08019521235 | 0.11176655 | 0.07580959 | 0.1089218
623 | 0.0811169964 | 0.1126606824 | 0.07668096 | 0.1097932
623.5 | 0.08203878045 | 0.1144489472 | 0.07755233 | 0.1115359
624 | 0.0829605645 | 0.116237212 | 0.07842371 | 0.1132787
624.5 | 0.08388234855 | 0.1180254768 | 0.07929508 | 0.1150214
625 | 0.0848041326 | 0.120707874 | 0.08016646 | 0.1176356
625.5 | 0.0866477007 | 0.1224961388 | 0.08190921 | 0.1193783
626 | 0.08756948475 | 0.1242844036 | 0.08278058 | 0.1211211
626.5 | 0.0884912688 | 0.1260726684 | 0.08365196 | 0.1228638
627 | 0.0903348369 | 0.1278609332 | 0.08539471 | 0.1246066
627.5 | 0.09125662095 | 0.129649198 | 0.08626608 | 0.1263493
628 | 0.09310018905 | 0.1305433304 | 0.08800883 | 0.1272207
628.5 | 0.0940219731 | 0.1323315952 | 0.0888802 | 0.1289634
629 | 0.09494375715 | 0.13411986 | 0.08975158 | 0.1307062
629.5 | 0.09678732525 | 0.1350139924 | 0.09149433 | 0.1315776
630 | 0.09863089335 | 0.1368022572 | 0.09323708 | 0.1333203
630.5 | 0.0995526774 | 0.1394846544 | 0.09410845 | 0.1359344
631 | 0.1004745 | 0.1403787868 | 0.09497983 | 0.1368058
631.5 | 0.102318 | 0.1421670516 | 0.09672257 | 0.1385486
632 | 0.1041616 | 0.1439553164 | 0.09846532 | 0.1402913
632.5 | 0.1060052 | 0.1466377136 | 0.1002081 | 0.1429054
633 | 0.1078487 | 0.1484259784 | 0.1019508 | 0.1446482
633.5 | 0.1087705179 | 0.1502142432 | 0.1028222 | 0.1463909
634 | 0.110614086 | 0.152002508 | 0.1045649 | 0.1481337
634.5 | 0.1124576541 | 0.1537907728 | 0.1063077 | 0.1498764
635 | 0.1133794 | 0.1555790376 | 0.1071791 | 0.1516192
635.5 | 0.115223 | 0.1573673024 | 0.1089218 | 0.1533619
636 | 0.1161447903 | 0.1591555672 | 0.1097932 | 0.1551047
636.5 | 0.1179883584 | 0.1600496996 | 0.1115359 | 0.155976
637 | 0.1198319265 | 0.1618379644 | 0.1132787 | 0.1577188
637.5 | 0.1216754946 | 0.1636262292 | 0.1150214 | 0.1594615
638 | 0.1225973 | 0.165414494 | 0.1158928 | 0.1612043
638.5 | 0.1244408 | 0.1663086264 | 0.1176356 | 0.1620757
639 | 0.1262844 | 0.1672027588 | 0.1193783 | 0.162947
639.5 | 0.128128 | 0.1689910236 | 0.1211211 | 0.1646898
640 | 0.129049767 | 0.169885156 | 0.1219924 | 0.1655612
640.5 | 0.1318151 | 0.1716734208 | 0.1246066 | 0.1673039
641 | 0.1336587 | 0.1734616856 | 0.1263493 | 0.1690467
641.5 | 0.1345804713 | 0.1752499504 | 0.1272207 | 0.1707894
642 | 0.1364240394 | 0.1761440828 | 0.1289634 | 0.1716608
642.5 | 0.1382676075 | 0.1779323476 | 0.1307062 | 0.1734035
643 | 0.1401111756 | 0.1797206124 | 0.1324489 | 0.1751463
643.5 | 0.1419547437 | 0.1824030096 | 0.1341917 | 0.1777604
644 | 0.1437983118 | 0.1841912744 | 0.1359344 | 0.1795032
644.5 | 0.1456418799 | 0.1859795392 | 0.1376772 | 0.1812459
645 | 0.147485448 | 0.187767804 | 0.1394199 | 0.1829887
645.5 | 0.1484072 | 0.1886619364 | 0.1402913 | 0.18386
646 | 0.1502508 | 0.1904502012 | 0.1420341 | 0.1856028
646.5 | 0.1511725842 | 0.1913443336 | 0.1429054 | 0.1864742
647 | 0.1530161523 | 0.1931325984 | 0.1446482 | 0.1882169
647.5 | 0.1539379 | 0.1940267308 | 0.1455195 | 0.1890883
648 | 0.1548597204 | 0.1958149956 | 0.1463909 | 0.190831
648.5 | 0.1567032885 | 0.1958149956 | 0.1481337 | 0.190831
649 | 0.1576251 | 0.1976032604 | 0.149005 | 0.1925738
649.5 | 0.1585468566 | 0.1984973928 | 0.1498764 | 0.1934451
650 | 0.1603904247 | 0.2002856576 | 0.1516192 | 0.1951879
650.5 | 0.1622339928 | 0.20117979 | 0.1533619 | 0.1960593
651 | 0.1631558 | 0.2020739224 | 0.1542333 | 0.1969306
651.5 | 0.1649993 | 0.2029680548 | 0.155976 | 0.197802
652 | 0.1668429 | 0.2038621872 | 0.1577188 | 0.1986734
652.5 | 0.1677646971 | 0.205650452 | 0.1585902 | 0.2004161
653 | 0.1686865 | 0.2074387168 | 0.1594615 | 0.2021589
653.5 | 0.1696082652 | 0.2074387168 | 0.1603329 | 0.2021589
654 | 0.1723736 | 0.2092269816 | 0.162947 | 0.2039016
654.5 | 0.1732954014 | 0.210121114 | 0.1638184 | 0.204773
655 | 0.1742172 | 0.2110152464 | 0.1646898 | 0.2056444
655.5 | 0.1760608 | 0.2119093788 | 0.1664325 | 0.2065158
656 | 0.1769825376 | 0.2128035112 | 0.1673039 | 0.2073871
656.5 | 0.1779043 | 0.214591776 | 0.1681753 | 0.2091299
657 | 0.1797479 | 0.214591776 | 0.169918 | 0.2091299
657.5 | 0.1806696738 | 0.2154859084 | 0.1707894 | 0.2100013
658 | 0.1815915 | 0.2163800408 | 0.1716608 | 0.2108726
658.5 | 0.1815915 | 0.2172741732 | 0.1716608 | 0.211744
659 | 0.1825132419 | 0.2172741732 | 0.1725322 | 0.211744
659.5 | 0.183435 | 0.2181683056 | 0.1734035 | 0.2126154
660 | 0.18435681 | 0.2181683056 | 0.1742749 | 0.2126154
660.5 | 0.1852786 | 0.219062438 | 0.1751463 | 0.2134868
661 | 0.1852786 | 0.2199565704 | 0.1751463 | 0.2143581
661.5 | 0.1862003781 | 0.2199565704 | 0.1760177 | 0.2143581
662 | 0.1871222 | 0.2199565704 | 0.176889 | 0.2143581
662.5 | 0.1871222 | 0.2208507028 | 0.176889 | 0.2152295
663 | 0.1880439462 | 0.2208507028 | 0.1777604 | 0.2152295
663.5 | 0.1880439462 | 0.2217448352 | 0.1777604 | 0.2161009
664 | 0.1889657 | 0.2226389676 | 0.1786318 | 0.2169723
664.5 | 0.1889657 | 0.2226389676 | 0.1786318 | 0.2169723
665 | 0.1898875143 | 0.2226389676 | 0.1795032 | 0.2169723
665.5 | 0.1898875143 | 0.2235331 | 0.1795032 | 0.2178436
666 | 0.1908093 | 0.2235331 | 0.1803745 | 0.2178436
666.5 | 0.1908093 | 0.2235331 | 0.1803745 | 0.2178436
667 | 0.1917310824 | 0.2244272324 | 0.1812459 | 0.218715
667.5 | 0.1917310824 | 0.2235331 | 0.1812459 | 0.2178436
668 | 0.1926529 | 0.2235331 | 0.1821173 | 0.2178436
668.5 | 0.1926529 | 0.2235331 | 0.1821173 | 0.2178436
669 | 0.1935746505 | 0.2244272324 | 0.1829887 | 0.218715
669.5 | 0.1935746505 | 0.2253213648 | 0.1829887 | 0.2195864
670 | 0.1935746505 | 0.2253213648 | 0.1829887 | 0.2195864
670.5 | 0.1935746505 | 0.2253213648 | 0.1829887 | 0.2195864
671 | 0.1944964 | 0.2262154972 | 0.18386 | 0.2204578
671.5 | 0.1944964 | 0.2271096296 | 0.18386 | 0.2213291
672 | 0.1944964 | 0.2271096296 | 0.18386 | 0.2213291
672.5 | 0.1944964 | 0.228003762 | 0.18386 | 0.2222005
673 | 0.1944964 | 0.228003762 | 0.18386 | 0.2222005
673.5 | 0.1944964 | 0.228003762 | 0.18386 | 0.2222005
674 | 0.1944964 | 0.228003762 | 0.18386 | 0.2222005
674.5 | 0.1954182186 | 0.2288978944 | 0.1847314 | 0.2230719
675 | 0.1944964 | 0.2297920268 | 0.18386 | 0.2239433
675.5 | 0.1944964 | 0.2297920268 | 0.18386 | 0.2239433
676 | 0.1954182186 | 0.2297920268 | 0.1847314 | 0.2239433
676.5 | 0.1954182186 | 0.2315802916 | 0.1847314 | 0.225686
677 | 0.1954182186 | 0.2315802916 | 0.1847314 | 0.225686
677.5 | 0.1954182186 | 0.232474424 | 0.1847314 | 0.2265574
678 | 0.1944964 | 0.2342626888 | 0.18386 | 0.2283001
678.5 | 0.1944964 | 0.2342626888 | 0.18386 | 0.2283001
679 | 0.1935746505 | 0.2342626888 | 0.1829887 | 0.2283001
679.5 | 0.1944964 | 0.2351568212 | 0.18386 | 0.2291715
680 | 0.1935746505 | 0.2351568212 | 0.1829887 | 0.2291715
680.5 | 0.1935746505 | 0.2360509536 | 0.1829887 | 0.2300429
681 | 0.1935746505 | 0.2351568212 | 0.1829887 | 0.2291715
681.5 | 0.1935746505 | 0.2360509536 | 0.1829887 | 0.2300429
682 | 0.1935746505 | 0.2360509536 | 0.1829887 | 0.2300429
682.5 | 0.1944964 | 0.2360509536 | 0.18386 | 0.2300429
683 | 0.1944964 | 0.236945086 | 0.18386 | 0.2309143
683.5 | 0.1954182186 | 0.2378392184 | 0.1847314 | 0.2317856
684 | 0.1954182186 | 0.2387333508 | 0.1847314 | 0.232657
684.5 | 0.1944964 | 0.2396274832 | 0.18386 | 0.2335284
685 | 0.1944964 | 0.2405216156 | 0.18386 | 0.2343998
685.5 | 0.1944964 | 0.241415748 | 0.18386 | 0.2352711
686 | 0.1935746505 | 0.241415748 | 0.1829887 | 0.2352711
686.5 | 0.1935746505 | 0.2423098804 | 0.1829887 | 0.2361425
687 | 0.1926529 | 0.2432040128 | 0.1821173 | 0.2370139
687.5 | 0.1926529 | 0.2432040128 | 0.1821173 | 0.2370139
688 | 0.1926529 | 0.2449922776 | 0.1821173 | 0.2387566
688.5 | 0.1926529 | 0.24588641 | 0.1821173 | 0.239628
689 | 0.1926529 | 0.2476746748 | 0.1821173 | 0.2413707
689.5 | 0.1935746505 | 0.2476746748 | 0.1829887 | 0.2413707
690 | 0.1935746505 | 0.2485688072 | 0.1829887 | 0.2422421
690.5 | 0.1935746505 | 0.250357072 | 0.1829887 | 0.2439849
691 | 0.1935746505 | 0.2512512044 | 0.1829887 | 0.2448562
691.5 | 0.1935746505 | 0.2521453368 | 0.1829887 | 0.2457276
692 | 0.1935746505 | 0.254827734 | 0.1829887 | 0.2483417
692.5 | 0.1926529 | 0.2566159988 | 0.1821173 | 0.2500845
693 | 0.1935746505 | 0.2584042636 | 0.1829887 | 0.2518272
693.5 | 0.1926529 | 0.2601925284 | 0.1821173 | 0.25357
694 | 0.1926529 | 0.2628749256 | 0.1821173 | 0.2561841
694.5 | 0.1926529 | 0.2655573228 | 0.1821173 | 0.2587982
695 | 0.1926529 | 0.2673455876 | 0.1821173 | 0.260541
695.5 | 0.1935746505 | 0.2691338524 | 0.1829887 | 0.2622837
696 | 0.1935746505 | 0.2718162496 | 0.1829887 | 0.2648979
696.5 | 0.1944964 | 0.2736045144 | 0.18386 | 0.2666406
697 | 0.1954182186 | 0.2753927792 | 0.1847314 | 0.2683834
697.5 | 0.1954182186 | 0.277181044 | 0.1847314 | 0.2701261
698 | 0.1972617867 | 0.2798634412 | 0.1864742 | 0.2727402
698.5 | 0.1981836 | 0.2825458384 | 0.1873455 | 0.2753544
699 | 0.1981836 | 0.2852282356 | 0.1873455 | 0.2779685
699.5 | 0.2000271 | 0.2879106328 | 0.1890883 | 0.2805826
700 | 0.2009489229 | 0.29059303 | 0.1899597 | 0.2831967