## BD110-35-SP
Wavelength | Beam Offset
nm | mm
350 | 4.199691
400 | 4.055246
450 | 3.963329
500 | 3.898533 | BD110-35-SP Theoretical Beam Offset of BD110-35-SP This file indicates a typical data and there may be differences between product batches. If you have any questions, please contact LBTEK Technical Support. To quote this data, please indicate that the data source is from LBTEK.
550 | 3.851959
600 | 3.8144
650 | 3.786201
700 | 3.759304
750 | 3.740495
800 | 3.721178
850 | 3.705795
900 | 3.690158
950 | 3.674267
1000 | 3.658126 | LBTEK Mall：www.lbtek.com Tel：400-060-6986 LBTEK Technical Support E-mail：service@lbtek.com
1050 | 3.644309
1100 | 3.632355
1150 | 3.615941
1200 | 3.603965
1250 | 3.589638
1300 | 3.5753
1350 | 3.56095
1400 | 3.544246
1450 | 3.529874
1500 | 3.513147
1550 | 3.498752
1600 | 3.482001
1650 | 3.467584
1700 | 3.448684
1750 | 3.431896
1800 | 3.415315
1850 | 3.396373
1900 | 3.377415
1950 | 3.358658
2000 | 3.339669
2050 | 3.31853
2100 | 3.297372
2150 | 3.276406
2172 | 3.265706