## Sheet1
Wavelength | Reflection
(nm) | (%)
400 | 0.592
401 | 0.592
402 | 0.604
403 | 0.603 | Product Coating Data UVFS, A Coating：400 nm-700 nm 2 mm Thick Substrate This file indicates a typical data and there may be differences between product batches. If you have any questions, please contact LBTEK Technical Support. To quote this data, please indicate that the data source is from LBTEK.
404 | 0.608
405 | 0.603
406 | 0.598
407 | 0.636
408 | 0.624
409 | 0.628
410 | 0.616
411 | 0.609
412 | 0.614
413 | 0.618 | LBTEK Mall：www.lbtek.com Tel：0731-84165699 LBTEK Technical Support E-mail：service@lbtek.com
414 | 0.616
415 | 0.621
416 | 0.625
417 | 0.627
418 | 0.602
419 | 0.626
420 | 0.612
421 | 0.616
422 | 0.614
423 | 0.598
424 | 0.604
425 | 0.597
426 | 0.602
427 | 0.593
428 | 0.598
429 | 0.597
430 | 0.589
431 | 0.582
432 | 0.579
433 | 0.576
434 | 0.574
435 | 0.572
436 | 0.557
437 | 0.561
438 | 0.551
439 | 0.541
440 | 0.558
441 | 0.541
442 | 0.536
443 | 0.533
444 | 0.522
445 | 0.52
446 | 0.508
447 | 0.509
448 | 0.502
449 | 0.488
450 | 0.49
451 | 0.479
452 | 0.477
453 | 0.47
454 | 0.465
455 | 0.459
456 | 0.458
457 | 0.451
458 | 0.44
459 | 0.446
460 | 0.433
461 | 0.435
462 | 0.438
463 | 0.435
464 | 0.425
465 | 0.416
466 | 0.417
467 | 0.41
468 | 0.401
469 | 0.405
470 | 0.394
471 | 0.392
472 | 0.39
473 | 0.389
474 | 0.392
475 | 0.391
476 | 0.379
477 | 0.39
478 | 0.379
479 | 0.377
480 | 0.379
481 | 0.378
482 | 0.371
483 | 0.378
484 | 0.376
485 | 0.374
486 | 0.362
487 | 0.369
488 | 0.371
489 | 0.378
490 | 0.362
491 | 0.37
492 | 0.38
493 | 0.372
494 | 0.367
495 | 0.364
496 | 0.373
497 | 0.376
498 | 0.377
499 | 0.373
500 | 0.377
501 | 0.381
502 | 0.382
503 | 0.388
504 | 0.386
505 | 0.385
506 | 0.39
507 | 0.392
508 | 0.395
509 | 0.392
510 | 0.399
511 | 0.406
512 | 0.404
513 | 0.411
514 | 0.411
515 | 0.416
516 | 0.419
517 | 0.416
518 | 0.421
519 | 0.43
520 | 0.424
521 | 0.432
522 | 0.439
523 | 0.43
524 | 0.445
525 | 0.439
526 | 0.443
527 | 0.449
528 | 0.453
529 | 0.457
530 | 0.453
531 | 0.459
532 | 0.455
533 | 0.458
534 | 0.457
535 | 0.468
536 | 0.468
537 | 0.469
538 | 0.475
539 | 0.482
540 | 0.471
541 | 0.483
542 | 0.491
543 | 0.482
544 | 0.482
545 | 0.483
546 | 0.482
547 | 0.484
548 | 0.496
549 | 0.49
550 | 0.483
551 | 0.495
552 | 0.5
553 | 0.487
554 | 0.489
555 | 0.488
556 | 0.494
557 | 0.492
558 | 0.497
559 | 0.497
560 | 0.486
561 | 0.492
562 | 0.484
563 | 0.496
564 | 0.491
565 | 0.49
566 | 0.49
567 | 0.489
568 | 0.491
569 | 0.485
570 | 0.476
571 | 0.483
572 | 0.474
573 | 0.472
574 | 0.475
575 | 0.474
576 | 0.464
577 | 0.468
578 | 0.452
579 | 0.459
580 | 0.452
581 | 0.451
582 | 0.461
583 | 0.448
584 | 0.439
585 | 0.436
586 | 0.439
587 | 0.434
588 | 0.433
589 | 0.427
590 | 0.418
591 | 0.423
592 | 0.413
593 | 0.409
594 | 0.408
595 | 0.407
596 | 0.405
597 | 0.393
598 | 0.398
599 | 0.396
600 | 0.386
601 | 0.381
602 | 0.379
603 | 0.372
604 | 0.372
605 | 0.363
606 | 0.364
607 | 0.36
608 | 0.352
609 | 0.351
610 | 0.345
611 | 0.356
612 | 0.336
613 | 0.338
614 | 0.331
615 | 0.334
616 | 0.323
617 | 0.331
618 | 0.318
619 | 0.316
620 | 0.315
621 | 0.307
622 | 0.314
623 | 0.306
624 | 0.3
625 | 0.306
626 | 0.3
627 | 0.302
628 | 0.294
629 | 0.293
630 | 0.293
631 | 0.286
632 | 0.286
633 | 0.286
634 | 0.279
635 | 0.281
636 | 0.281
637 | 0.274
638 | 0.282
639 | 0.281
640 | 0.275
641 | 0.275
642 | 0.276
643 | 0.279
644 | 0.28
645 | 0.272
646 | 0.283
647 | 0.277
648 | 0.28
649 | 0.278
650 | 0.275
651 | 0.278
652 | 0.279
653 | 0.291
654 | 0.289
655 | 0.286
656 | 0.293
657 | 0.29
658 | 0.297
659 | 0.298
660 | 0.303
661 | 0.306
662 | 0.318
663 | 0.312
664 | 0.326
665 | 0.326
666 | 0.328
667 | 0.331
668 | 0.33
669 | 0.335
670 | 0.342
671 | 0.345
672 | 0.348
673 | 0.356
674 | 0.359
675 | 0.371
676 | 0.37
677 | 0.379
678 | 0.382
679 | 0.393
680 | 0.395
681 | 0.403
682 | 0.412
683 | 0.415
684 | 0.43
685 | 0.439
686 | 0.443
687 | 0.454
688 | 0.461
689 | 0.484
690 | 0.481
691 | 0.49
692 | 0.501
693 | 0.52
694 | 0.52
695 | 0.531
696 | 0.539
697 | 0.549
698 | 0.569
699 | 0.579
700 | 0.589