## Sheet1
Wavelength | Transmission
(nm) | (%)
200 | 0.001623414
201 | 0.001237553
202 | 0.0007751088997
203 | 0.001302748 | Premium Longpass Filter Transmission Data The Transmission Curve of MEFH10-1000LP This file indicates a typical data and there may be differences between product batches. If you have any questions, please contact LBTEK Technical Support. To quote this data, please indicate that the data source is from LBTEK.
204 | 0.000460302952
205 | 0.0008674456
206 | 0.000177088
207 | 0.0004047117
208 | 0.0003737877
209 | 0.0001350623
210 | 0.001580749406
211 | 0.0006846057
212 | 0.0002425258
213 | 0.0008702546 | LBTEK Mall：www.lbtek.com Tel：400-060-6986 LBTEK Technical Support E-mail：service@lbtek.com
214 | 0.00017633
215 | 0.001796433
216 | 0.0003309175
217 | 0.0006369035
218 | 0.001275374
219 | 0.00065688
220 | 0.001594863
221 | 0.001590694
222 | 0.0003309175
223 | 0.0004497842
224 | 0.001241804
225 | 0.001952711
226 | 0.001020952
227 | 0.00172296213
228 | 0.0001600136
229 | 0.0002186677
230 | 0.0003651442166
231 | 0.001443164016
232 | 0.0006846057
233 | 0.0002425258
234 | 0.0008702546
235 | 0.00017633
236 | 0.001796433
237 | 0.002062874788
238 | 0.0006814147346
239 | 0.0003528477682
240 | 0.000560119
241 | 0.001190828
242 | 0.001578724
243 | 0.001623414
244 | 0.001237553
245 | 0.0007751088997
246 | 0.001302748
247 | 0.000460302952
248 | 0.0008674456
249 | 0.000177088
250 | 0.0004047117
251 | 0.0003737877
252 | 0.0001350623
253 | 0.001580749406
254 | 0.0005708121462
255 | 0.0006772498
256 | 0.000589448
257 | 0.0005933588836
258 | 0.001241872
259 | 0.0002275687
260 | 0.0002721856
261 | 0.001139671
262 | 0.001011926
263 | 0.001183022
264 | 0.0004094075921
265 | 0.0006242067
266 | 0.0006695373
267 | 0.0009171097629
268 | 0.001900944102
269 | 0.001183971
270 | 0.0002940227423
271 | 0.0009126373
272 | 0.004378643
273 | 0.004452712543
274 | 0.001917739
275 | 0.0001510222
276 | 0.001463401
277 | 0.001036073
278 | 0.006483192556
279 | 0.001415954408
280 | 0.00168659
281 | 0.0007337792047
282 | 0.001778529
283 | 0.003690069
284 | 0.0003071699
285 | 0.0004264342
286 | 0.002725409
287 | 0.005284990184
288 | 0.005899428623
289 | 0.006137955119
290 | 0.003350877
291 | 0.003577445
292 | 0.004863697
293 | 0.007786383
294 | 0.008588322672
295 | 0.005115245
296 | 0.004680349
297 | 0.007113796
298 | 0.001881166943
299 | 0.01092597842
300 | 0.009889085
301 | 0.006716157
302 | 0.004643187
303 | 0.007986436482
304 | 0.008968423237
305 | 0.001183724
306 | 0.001668468
307 | 0.005419997
308 | 0.001223619911
309 | 0.009807201
310 | 0.01242592
311 | 0.006024519214
312 | 0.002528389334
313 | 0.00197576
314 | 0.01135571
315 | 0.001842128346
316 | 0.001075872
317 | 0.000730514
318 | 0.0009616222
319 | 0.000800462
320 | 0.007116689
321 | 0.004652291
322 | 0.003016301664
323 | 0.001907764
324 | 0.07373196
325 | 0.006263997173
326 | 0.007995540856
327 | 0.0007894090377
328 | 0.02477157
329 | 0.02029483
330 | 0.004975793
331 | 0.004631065
332 | 0.0004955128
333 | 0.0004798443
334 | 0.0001915677
335 | 0.0003398812
336 | 0.0001384819
337 | 7.130337e-05
338 | 4.753014e-05
339 | 3.40462e-05
340 | 1.258749e-05
341 | 1.976763315e-05
342 | 1.069008e-05
343 | 2.60984516e-05
344 | 3.349857707e-05
345 | 5.05978e-05
346 | 1.325483413e-05
347 | 9.811394421e-06
348 | 1.787623e-05
349 | 4.08932e-05
350 | 9.324592e-06
351 | 4.674781621e-06
352 | 1.461957e-05
353 | 1.163434e-05
354 | 1.153997e-05
355 | 2.072812913e-05
356 | 9.221751953e-06
357 | 2.109812e-05
358 | 2.875528e-05
359 | 9.635992684e-06
360 | 3.348486871e-05
361 | 3.231976e-05
362 | 1.532751e-05
363 | 6.248696764e-05
364 | 2.324348e-05
365 | 4.205271e-05
366 | 7.356850617e-05
367 | 4.698491e-05
368 | 5.367851e-05
369 | 8.107782e-05
370 | 3.881804514e-05
371 | 7.569000627e-05
372 | 9.114434e-05
373 | 0.0001706312
374 | 0.000118355
375 | 2.669246e-05
376 | 8.464637e-05
377 | 9.548737e-05
378 | 9.412812e-05
379 | 0.0001330352
380 | 8.600684e-05
381 | 5.665681e-05
382 | 7.944173558e-05
383 | 8.708767e-05
384 | 0.0001875729431
385 | 0.0001057586
386 | 0.0002086798
387 | 0.0001490356226
388 | 0.0002379368
389 | 0.0003191408
390 | 0.0003347104
391 | 0.0003391165
392 | 0.0002266243
393 | 0.0002135582
394 | 0.000385432053
395 | 0.0004911366559
396 | 0.0004852665734
397 | 0.000383856
398 | 0.0002098493
399 | 0.000292882
400 | 0.0004094216
401 | 0.0003795419907
402 | 0.0003709831435
403 | 0.0002801822
404 | 0.0003615788628
405 | 0.0004420033947
406 | 0.0003183012
407 | 0.0002507009
408 | 0.0006030863
409 | 0.0001611412
410 | 0.000418334
411 | 0.000323921
412 | 0.0003406328
413 | 0.0001617453
414 | 0.0004235978
415 | 0.0004844045034
416 | 0.0003742402623
417 | 0.0002657415898
418 | 0.0004395091
419 | 0.0003550323745
420 | 0.0003667708952
421 | 0.0006916477
422 | 0.0004001323978
423 | 0.0004399013
424 | 0.0003427615
425 | 0.0003048419
426 | 0.0004721976
427 | 0.0003582761
428 | 0.0007196034421
429 | 8.703246e-05
430 | 0.0003780692
431 | 0.0005519787519
432 | 0.0006099634
433 | 0.0003477944
434 | 0.0005926713202
435 | 0.0005468009
436 | 0.0009722235
437 | 0.0008107458
438 | 0.0008657961
439 | 0.0003938539
440 | 0.0005217729049
441 | 0.0009703538
442 | 0.0009992581
443 | 0.001053764
444 | 0.0007916895
445 | 0.00026964
446 | 0.0008585054
447 | 0.001057632
448 | 0.001089319
449 | 0.0006183266
450 | 0.0001767367
451 | 0.0007611662
452 | 0.0008672965
453 | 0.001175768
454 | 0.0008802889
455 | 0.0004264154
456 | 0.0007672794163
457 | 0.001309152
458 | 0.00115972
459 | 0.0008585545584
460 | 0.0004666248278
461 | 0.0003509937669
462 | 0.001234752
463 | 0.0009910324
464 | 0.000746674
465 | 0.001959428424
466 | 0.003108501
467 | 0.003323642886
468 | 0.002366513
469 | 0.001750812167
470 | 0.001379777
471 | 0.001041771
472 | 0.0009827722
473 | 0.001208698
474 | 0.0008576869
475 | 0.0006658399
476 | 0.0002271312
477 | 0.0008526013118
478 | 0.00102792
479 | 0.0008209044
480 | 0.0006444052269
481 | 0.0003652894
482 | 0.0008023115225
483 | 0.0008662597
484 | 0.0007232806
485 | 0.0008543526
486 | 0.0005409660662
487 | 0.0005015547
488 | 0.0007841092
489 | 0.000729549
490 | 0.0009792499477
491 | 0.0005765024398
492 | 0.0005079459079
493 | 0.0006017898704
494 | 0.0008838109498
495 | 0.0009544744825
496 | 0.0005274234
497 | 0.0003635585
498 | 0.0004937579506
499 | 0.0008762193
500 | 0.0008233246
501 | 0.0003084767959
502 | 6.257108e-05
503 | 0.0005483711284
504 | 0.0002708702668
505 | 0.0006964803
506 | 0.0007341263118
507 | 0.0003933731
508 | 0.0003669700091
509 | 0.0008328439
510 | 0.0005578806
511 | 0.0005609069049
512 | 0.0005110285565
513 | 0.0005830825976
514 | 0.0008399179
515 | 0.0006927536306
516 | 0.0008728197137
517 | 0.0006731369069
518 | 0.0003333291
519 | 0.0007712546503
520 | 0.0008610885
521 | 0.0008086152
522 | 0.0004569945
523 | 0.0003509419912
524 | 0.0006124153442
525 | 0.0008059858
526 | 0.0007043292
527 | 0.0006119817
528 | 0.0003495457604
529 | 0.0006678321515
530 | 0.0007702221482
531 | 0.0008499288
532 | 0.0006985361
533 | 0.0001980753
534 | 0.0005175743
535 | 0.0007962035
536 | 0.0006927309
537 | 0.0006735505012
538 | 0.0004084141
539 | 0.0005931743799
540 | 0.0007623715
541 | 0.000642887
542 | 0.0007317754
543 | 0.0005882412079
544 | 0.0005210049
545 | 0.0008324129449
546 | 0.0006109347812
547 | 0.0006089519593
548 | 0.0005569736968
549 | 0.0004019273
550 | 0.0006497088
551 | 0.0006647782137
552 | 0.0006616575555
553 | 0.0005316041788
554 | 0.0005726439922
555 | 0.0007637161
556 | 0.0007567345749
557 | 0.0007936849654
558 | 0.000642574596
559 | 0.0002259032
560 | 0.0005282042257
561 | 0.0007015214359
562 | 0.0005810526
563 | 0.0007150102754
564 | 0.0001045056
565 | 0.0003247960558
566 | 0.0006606529
567 | 0.0006644303
568 | 0.0006787746388
569 | 0.0003822864
570 | 0.001158177
571 | 0.0003463695102
572 | 0.0004648561808
573 | 0.0003704871
574 | 0.0005371219
575 | 0.0004244089
576 | 8.546243e-05
577 | 0.0003504571
578 | 0.0002865851
579 | 0.0003479479
580 | 0.0004817883
581 | 0.0003923784
582 | 0.0008224370542
583 | 0.000733467
584 | 0.0008783191442
585 | 0.0009024662723
586 | 0.0003499069
587 | 0.0007671343192
588 | 0.0007937535121
589 | 0.0007725471
590 | 0.0008203952
591 | 0.0003974585852
592 | 0.0002547352
593 | 0.0004394344
594 | 0.0006414942909
595 | 0.0008348306
596 | 0.0005507533
597 | 0.0006365842
598 | 0.0008750898
599 | 0.000669796
600 | 0.001082366
601 | 0.0008553065707
602 | 0.0007451235069
603 | 0.0007508406
604 | 0.0004134192
605 | 0.000692704285
606 | 0.001093447
607 | 0.0007718390809
608 | 0.000881056185
609 | 0.0005179685395
610 | 0.0007058688
611 | 0.001275295
612 | 0.001050537
613 | 0.0007181401
614 | 0.0005111464852
615 | 0.000654339281
616 | 0.001014824
617 | 0.0007178738453
618 | 0.0003226143
619 | 0.0003937292
620 | 0.001120614
621 | 0.001707318414
622 | 0.001490592316
623 | 0.001023622
624 | 0.000670025
625 | 0.0005075789
626 | 0.0006330888356
627 | 0.0009773494
628 | 0.0005869016895
629 | 0.0004643822467
630 | 0.0003148156
631 | 0.0009414607
632 | 0.0008638391736
633 | 0.0006761399856
634 | 0.0006568779063
635 | 0.000524102
636 | 0.0006779418327
637 | 0.0009806848
638 | 0.0005708677528
639 | 0.0007863667
640 | 0.0005318222
641 | 0.0004315186
642 | 0.0005184664769
643 | 0.0004160697208
644 | 0.0004467262
645 | 0.0003592473
646 | 0.000444046
647 | 0.0008145284
648 | 0.000544313
649 | 0.0005433842
650 | 0.0004108109133
651 | 0.0006073447
652 | 0.000538916
653 | 0.0005441251
654 | 0.0006119564206
655 | 0.0004860855552
656 | 0.0004615176
657 | 0.0005844015
658 | 0.0003945487915
659 | 4.869998247e-05
660 | 0.000252617192
661 | 0.0001316336
662 | 0.0003970672
663 | 0.0006174478
664 | 0.0004414863
665 | 0.0007511355
666 | 0.0003618142
667 | 0.0003290654
668 | 0.001486393
669 | 0.0001643713
670 | 0.0004497080372
671 | 0.0003621978
672 | 0.0009135618602
673 | 0.0005613158
674 | 0.0002792494779
675 | 0.0005199751
676 | 0.0005147342
677 | 0.0001428867
678 | 0.0005707557
679 | 0.0008366997064
680 | 0.0003018999
681 | 0.000496673
682 | 0.000211129
683 | 0.0006233756285
684 | 0.0005948983
685 | 0.0001360107
686 | 0.0004429287801
687 | 0.0001201996
688 | 0.0006960746
689 | 0.0004964054242
690 | 9.560571e-05
691 | 0.0004119545
692 | 0.0001335898
693 | 0.0003647018
694 | 0.0009439366
695 | 0.0006305463
696 | 0.00123841
697 | 0.0006126559456
698 | 0.001016236
699 | 0.0006321098
700 | 0.0003596150782
701 | 0.0008690661926
702 | 0.0009893394
703 | 0.0004098661011
704 | 0.00158846
705 | 0.006668491
706 | 0.001817309
707 | 0.0008791688
708 | 9.207052606e-05
709 | 0.0006053301
710 | 0.0007494376332
711 | 0.001548774
712 | 0.0009108089434
713 | 7.206126975e-05
714 | 0.002672877
715 | 0.001102565
716 | 0.0001512009
717 | 0.0008126701
718 | 0.0001202518397
719 | 0.000551310397
720 | 0.0006174113951
721 | 0.0001394617
722 | 0.0003889358
723 | 0.0002406106
724 | 0.0008371019503
725 | 0.0006496055
726 | 0.0005657606962
727 | 0.0004919469211
728 | 0.001352535
729 | 0.001564544
730 | 0.0005812877717
731 | 0.0009454717364
732 | 0.001391885
733 | 0.0007097681662
734 | 0.00150313
735 | 0.0004369466
736 | 0.0005024437
737 | 0.0007041635
738 | 0.0009433576
739 | 0.0003522952
740 | 0.0006455878611
741 | 0.001305228
742 | 0.001203204
743 | 0.001482583
744 | 0.0005640787
745 | 0.0005384411
746 | 0.0009021507284
747 | 0.0008639407
748 | 0.001751006
749 | 0.0002514877
750 | 0.002546268
751 | 0.0007241977
752 | 0.001007736
753 | 0.001155562
754 | 0.002886649
755 | 0.0006778757524
756 | 0.0007694452651
757 | 0.001549112
758 | 0.002499039925
759 | 0.001428323
760 | 0.0005236846628
761 | 0.0005073321
762 | 0.001335507
763 | 0.001685969
764 | 0.001461369
765 | 6.050552838e-05
766 | 0.0009959841844
767 | 0.0005780941283
768 | 0.0009661612928
769 | 0.001254873
770 | 0.0002743117366
771 | 0.000826798816
772 | 0.0007640328404
773 | 0.001006533
774 | 0.00127172
775 | 0.0004582294787
776 | 0.0005929529
777 | 0.0004791974
778 | 0.0009435838
779 | 0.001026757
780 | 0.0004411022
781 | 0.0003766971349
782 | 0.0004307678
783 | 0.0008767573
784 | 0.0008430955
785 | 0.0006357068487
786 | 8.017047003e-05
787 | 0.0003933441767
788 | 0.0003984575451
789 | 0.001981562
790 | 0.0007190820761
791 | 8.462019e-05
792 | 0.0001424018
793 | 0.0007766083581
794 | 0.0006708045
795 | 0.0006620095228
796 | 0.0002435356655
797 | 0.000247411
798 | 0.0004120889
799 | 0.0005245288339
800 | 0.0003605629754
801 | 0.0005126454
802 | 0.0003846171603
803 | 0.0004605337017
804 | 0.0003154393489
805 | 0.0002355688
806 | 0.0006138850877
807 | 0.0005920553085
808 | 0.0007217776729
809 | 0.0003024961
810 | 0.000236116
811 | 0.0005520723498
812 | 0.0004388740344
813 | 0.0002343782
814 | 0.0003617333714
815 | 0.0004900297499
816 | 0.0003149454715
817 | 0.0004027039
818 | 0.0001578087
819 | 0.0003542116465
820 | 0.0004130122543
821 | 0.000398369
822 | 0.000301156
823 | 0.0004812912448
824 | 0.0004386269575
825 | 0.0002279570472
826 | 0.0004331993114
827 | 0.0004302879
828 | 0.0006979913013
829 | 0.0005977983965
830 | 0.0003707528085
831 | 3.832997e-05
832 | 0.0003610003
833 | 0.0009023666
834 | 0.0006673287
835 | 0.0004195647
836 | 0.0006038815
837 | 0.0005175397
838 | 0.0003584263541
839 | 0.0001726684932
840 | 0.00025183041
841 | 0.0002863106
842 | 0.0002603663
843 | 0.000488026737
844 | 0.0003276671
845 | 0.0004689317
846 | 0.0001282722
847 | 0.0004107663
848 | 0.0007829660317
849 | 0.001591881
850 | 0.0004102986
851 | 0.001181226
852 | 0.0002157831
853 | 0.0004036849
854 | 0.0001312868
855 | 0.0003511153
856 | 0.0005801777006
857 | 0.0004001489
858 | 0.0005630333617
859 | 0.0003140363988
860 | 0.0003700027
861 | 0.0002131705
862 | 0.0001280972
863 | 0.0002695675
864 | 0.0003323323108
865 | 0.0007225777553
866 | 0.0004077029589
867 | 0.0004720347
868 | 0.001248658
869 | 0.0009455755
870 | 0.0005221204847
871 | 0.0004388368
872 | 0.0003268126893
873 | 0.0005139318237
874 | 0.000886284
875 | 0.0004414984796
876 | 0.001052718
877 | 0.0004126058484
878 | 9.420856e-05
879 | 0.0006009221
880 | 0.0001874834124
881 | 0.001991158
882 | 0.0004195083748
883 | 0.0001583205
884 | 0.001078463
885 | 0.0003744812
886 | 0.0008725020382
887 | 0.0003109305
888 | 0.001240039
889 | 0.0001498937
890 | 0.0003853113012
891 | 0.0006360251571
892 | 0.0001687498
893 | 0.0006873598469
894 | 0.0004231709
895 | 0.0006601791
896 | 0.000886428723
897 | 0.0007827303
898 | 0.0003832018192
899 | 0.0002042121996
900 | 0.002424444654
901 | 0.002253950632
902 | 0.002583791502
903 | 0.00252296
904 | 0.002081266546
905 | 0.00214728
906 | 0.002312005381
907 | 0.002372741583
908 | 0.002343784552
909 | 0.0024885
910 | 0.002252311
911 | 0.002337891725
912 | 0.002458858071
913 | 0.002347459
914 | 0.002228567668
915 | 0.001935905719
916 | 0.00208596
917 | 0.001958581
918 | 0.002101990976
919 | 0.002122818085
920 | 0.002008770185
921 | 0.002188946528
922 | 0.002313223
923 | 0.00232052
924 | 0.002131435
925 | 0.002133385744
926 | 0.002122047
927 | 0.001967502
928 | 0.002299454005
929 | 0.002120547055
930 | 0.001928706828
931 | 0.002059616
932 | 0.001653297
933 | 0.001981789
934 | 0.002140316
935 | 0.002023114823
936 | 0.002228629
937 | 0.002139311
938 | 0.001925984
939 | 0.001843085804
940 | 0.001727673
941 | 0.001884271973
942 | 0.002201989875
943 | 0.002131210582
944 | 0.001844691
945 | 0.002058507642
946 | 0.002010809665
947 | 0.00200492
948 | 0.002152895
949 | 0.002332059434
950 | 0.002011300414
951 | 0.002087743
952 | 0.002018881
953 | 0.002140316821
954 | 0.002063854
955 | 0.001986991323
956 | 0.002090299036
957 | 0.001880769618
958 | 0.001913073
959 | 0.001817077
960 | 0.002029652591
961 | 0.001954804
962 | 0.002251471
963 | 0.0024725
964 | 0.002515190863
965 | 0.002994926297
966 | 0.003089711
967 | 0.003692958
968 | 0.003838760662
969 | 0.004156446783
970 | 0.004981734
971 | 0.004931912292
972 | 0.005252338
973 | 0.005431257
974 | 0.005397583591
975 | 0.005121477
976 | 0.005039506
977 | 0.004926505
978 | 0.004906233
979 | 0.005280168494
980 | 0.005685274
981 | 0.006575314561
982 | 0.00745160738
983 | 0.009608573
984 | 0.01298920717
985 | 0.01792962
986 | 0.02590379
987 | 0.04013085
988 | 0.06769516
989 | 0.1310774
990 | 0.2918354124
991 | 0.6661141515
992 | 1.551438451
993 | 3.171181
994 | 5.414069176
995 | 6.995233774
996 | 9.211149
997 | 11.63776
998 | 15.18933916
999 | 21.60683441
1000 | 32.68735
1001 | 49.40737
1002 | 67.98245239
1003 | 79.84753418
1004 | 84.644
1005 | 87.01684
1006 | 89.41203
1007 | 91.45695114
1008 | 92.8527
1009 | 93.52728
1010 | 94.01072693
1011 | 94.62434387
1012 | 95.28989
1013 | 95.78478622
1014 | 95.81797
1015 | 95.26195908
1016 | 94.36566
1017 | 93.48124
1018 | 92.83207321
1019 | 92.56984329
1020 | 92.66093
1021 | 92.98872
1022 | 93.32033
1023 | 93.26600647
1024 | 92.66494
1025 | 91.69123459
1026 | 90.515
1027 | 90.13727
1028 | 90.46145
1029 | 90.97012
1030 | 90.65269
1031 | 90.98667
1032 | 90.92749
1033 | 91.57233
1034 | 93.22268677
1035 | 94.67263
1036 | 95.59629822
1037 | 96.0612793
1038 | 96.00137329
1039 | 95.52031708
1040 | 94.72585297
1041 | 94.13313
1042 | 93.58480835
1043 | 93.30466843
1044 | 93.29697
1045 | 93.53082
1046 | 93.86858
1047 | 94.27753067
1048 | 94.5183
1049 | 94.67811203
1050 | 94.60741043
1051 | 94.34297
1052 | 94.01357
1053 | 93.67449
1054 | 93.4215126
1055 | 93.45667648
1056 | 93.60225
1057 | 93.99325943
1058 | 94.514
1059 | 95.19823
1060 | 95.81880951
1061 | 96.224
1062 | 96.43619
1063 | 96.35446
1064 | 96.03214
1065 | 95.3735199
1066 | 94.45275879
1067 | 93.44565582
1068 | 92.43055725
1069 | 91.58987427
1070 | 90.93295
1071 | 90.5879097
1072 | 90.50663
1073 | 90.78638077
1074 | 91.31873
1075 | 92.04348
1076 | 92.96917
1077 | 93.91149
1078 | 94.76857
1079 | 95.49991
1080 | 96.05973
1081 | 96.40078354
1082 | 96.44534302
1083 | 96.5040741
1084 | 96.35493
1085 | 96.07207489
1086 | 95.78512
1087 | 95.52331
1088 | 95.16921616
1089 | 95.0181427
1090 | 94.86025
1091 | 94.67833
1092 | 94.5631
1093 | 94.59974
1094 | 94.4839
1095 | 94.41050339
1096 | 94.46833
1097 | 94.46045
1098 | 94.46006
1099 | 94.47195816
1100 | 94.64828491
1101 | 94.76524
1102 | 94.75085
1103 | 94.85955429
1104 | 94.93193
1105 | 94.88340759
1106 | 94.93149567
1107 | 94.80342102
1108 | 94.67584
1109 | 94.58516693
1110 | 94.46796036
1111 | 94.37553
1112 | 94.32396
1113 | 94.26953
1114 | 94.32554245
1115 | 94.40481567
1116 | 94.60694885
1117 | 94.77918
1118 | 95.07974625
1119 | 95.39497
1120 | 95.66895
1121 | 95.91587067
1122 | 96.16836548
1123 | 96.27016449
1124 | 96.32641983
1125 | 96.30186
1126 | 96.24669266
1127 | 96.07783
1128 | 95.83698654
1129 | 95.65387
1130 | 95.5181
1131 | 95.41786
1132 | 95.32254791
1133 | 95.30489731
1134 | 95.37448
1135 | 95.47203064
1136 | 95.76823
1137 | 95.89084
1138 | 96.18696594
1139 | 96.33572
1140 | 96.53567
1141 | 96.65417
1142 | 96.54549408
1143 | 96.49479675
1144 | 96.34780884
1145 | 96.1893
1146 | 95.90959
1147 | 95.64357
1148 | 95.49
1149 | 95.33128
1150 | 95.23174
1151 | 95.19694
1152 | 95.2837677
1153 | 95.38339
1154 | 95.62064
1155 | 95.79473877
1156 | 95.97967911
1157 | 96.25066757
1158 | 96.41468048
1159 | 96.51277542
1160 | 96.55796051
1161 | 96.44626
1162 | 96.23775101
1163 | 95.87676239
1164 | 95.59599304
1165 | 95.15539
1166 | 94.76014328
1167 | 94.34155
1168 | 93.9972229
1169 | 93.70606
1170 | 93.46901
1171 | 93.41373062
1172 | 93.47099
1173 | 93.61662
1174 | 93.78636551
1175 | 94.13315
1176 | 94.49650574
1177 | 94.86962128
1178 | 95.20348358
1179 | 95.65166
1180 | 96.00528
1181 | 96.24802017
1182 | 96.36635
1183 | 96.50972
1184 | 96.60614014
1185 | 96.56762314
1186 | 96.58853531
1187 | 96.43217
1188 | 96.26208496
1189 | 96.11585
1190 | 96.00503
1191 | 95.91411209
1192 | 95.86697388
1193 | 95.76902
1194 | 95.71207
1195 | 95.70641327
1196 | 95.63956
1197 | 95.6455307
1198 | 95.59804535
1199 | 95.51538
1200 | 95.42309
1201 | 95.21125
1202 | 95.07373047
1203 | 94.87453842
1204 | 94.60773468
1205 | 94.3342
1206 | 94.06394577
1207 | 93.76807
1208 | 93.56495
1209 | 93.4111557
1210 | 93.28222275
1211 | 93.18162918
1212 | 93.19363
1213 | 93.20823
1214 | 93.30974197
1215 | 93.53471
1216 | 93.76024
1217 | 93.99891
1218 | 94.31082
1219 | 94.58632
1220 | 94.7882576
1221 | 95.08060837
1222 | 95.31763
1223 | 95.47162628
1224 | 95.59138
1225 | 95.70906
1226 | 95.7298851
1227 | 95.74681854
1228 | 95.71185303
1229 | 95.64384842
1230 | 95.6128
1231 | 95.43858
1232 | 95.27804947
1233 | 95.16388321
1234 | 95.06988
1235 | 94.94127655
1236 | 94.90248871
1237 | 94.7087
1238 | 94.6317215
1239 | 94.61794281
1240 | 94.54601
1241 | 94.41448593
1242 | 94.3033
1243 | 94.23199463
1244 | 93.98391
1245 | 94.03031
1246 | 93.9122
1247 | 93.79909897
1248 | 93.71209
1249 | 93.61388016
1250 | 93.5161705
1251 | 93.38037109
1252 | 93.3336
1253 | 93.41506
1254 | 93.25427
1255 | 93.29043
1256 | 93.299263
1257 | 93.38963699
1258 | 93.43806839
1259 | 93.64133
1260 | 93.79578018
1261 | 93.99515915
1262 | 94.21331
1263 | 94.39229
1264 | 94.61420059
1265 | 94.90812
1266 | 95.16702
1267 | 95.36448288
1268 | 95.57008
1269 | 95.7082901
1270 | 95.83998108
1271 | 96.01317215
1272 | 96.1285553
1273 | 96.1778183
1274 | 96.27624
1275 | 96.29430008
1276 | 96.22787
1277 | 96.22900009
1278 | 96.21051
1279 | 96.16053009
1280 | 96.16654205
1281 | 95.99629974
1282 | 95.94725418
1283 | 95.80932
1284 | 95.77959061
1285 | 95.66238
1286 | 95.58266449
1287 | 95.51175
1288 | 95.44825
1289 | 95.34335
1290 | 95.48895645
1291 | 95.33534
1292 | 95.34484863
1293 | 95.39538
1294 | 95.36316681
1295 | 95.47449
1296 | 95.50492859
1297 | 95.54972
1298 | 95.63705063
1299 | 95.73119
1300 | 95.73658
1301 | 95.89753
1302 | 95.91467
1303 | 95.95249
1304 | 95.9193
1305 | 95.91444
1306 | 95.82532501
1307 | 95.77655
1308 | 95.69338
1309 | 95.55125046
1310 | 95.39535904
1311 | 95.27440262
1312 | 95.08423233
1313 | 94.94688797
1314 | 94.76126
1315 | 94.62697983
1316 | 94.49556
1317 | 94.40454102
1318 | 94.35674
1319 | 94.40379
1320 | 94.38269
1321 | 94.43517685
1322 | 94.58462143
1323 | 94.69068146
1324 | 94.83521271
1325 | 95.00723
1326 | 95.24504
1327 | 95.47068405
1328 | 95.67446518
1329 | 95.87353
1330 | 96.03336334
1331 | 96.23461914
1332 | 96.34541321
1333 | 96.43856
1334 | 96.4573
1335 | 96.44367981
1336 | 96.35497
1337 | 96.21590805
1338 | 96.05978
1339 | 95.88988
1340 | 95.64776993
1341 | 95.40572
1342 | 95.1413002
1343 | 94.9323
1344 | 94.68083191
1345 | 94.44046402
1346 | 94.32201
1347 | 94.2054
1348 | 94.0989
1349 | 94.08001709
1350 | 94.09864
1351 | 94.14178
1352 | 94.25673
1353 | 94.40854
1354 | 94.58546829
1355 | 94.78419
1356 | 95.03856
1357 | 95.23958
1358 | 95.4609
1359 | 95.68385315
1360 | 95.8715
1361 | 96.02303
1362 | 96.22118
1363 | 96.28218
1364 | 96.38336
1365 | 96.36434555
1366 | 96.36641
1367 | 96.28009
1368 | 96.15576
1369 | 96.02215576
1370 | 95.83232498
1371 | 95.6406
1372 | 95.36994
1373 | 95.09463
1374 | 94.85086441
1375 | 94.57475662
1376 | 94.29036331
1377 | 94.05077362
1378 | 93.81692
1379 | 93.62237167
1380 | 93.43885
1381 | 93.31685
1382 | 93.18557358
1383 | 93.10394287
1384 | 93.08152771
1385 | 93.06055
1386 | 93.06345749
1387 | 93.02105
1388 | 92.97507
1389 | 92.97543
1390 | 92.96611786
1391 | 92.9545
1392 | 92.89905
1393 | 92.88735
1394 | 92.83594
1395 | 92.78389
1396 | 92.7358284
1397 | 92.68707
1398 | 92.67924
1399 | 92.68814087
1400 | 92.66035843
1401 | 92.70370102
1402 | 92.80872
1403 | 92.85662
1404 | 92.97437
1405 | 93.13288
1406 | 93.33088
1407 | 93.55858231
1408 | 93.75940323
1409 | 94.00640869
1410 | 94.28276825
1411 | 94.53049
1412 | 94.78818
1413 | 95.03966
1414 | 95.24328
1415 | 95.49083
1416 | 95.66937
1417 | 95.82362
1418 | 95.91007
1419 | 95.97619629
1420 | 96.02630997
1421 | 95.9798
1422 | 95.91699
1423 | 95.82800674
1424 | 95.65816879
1425 | 95.48740387
1426 | 95.29079
1427 | 95.08125
1428 | 94.85786
1429 | 94.68004
1430 | 94.47968
1431 | 94.27920914
1432 | 94.11369
1433 | 93.97736
1434 | 93.90752
1435 | 93.85415
1436 | 93.83628
1437 | 93.85231781
1438 | 93.92242813
1439 | 94.01824951
1440 | 94.12467
1441 | 94.26420975
1442 | 94.47877121
1443 | 94.64784622
1444 | 94.78867
1445 | 94.98946762
1446 | 95.18408203
1447 | 95.36348343
1448 | 95.50612
1449 | 95.59868
1450 | 95.68664932
1451 | 95.74156189
1452 | 95.7713
1453 | 95.76496
1454 | 95.71429
1455 | 95.63167572
1456 | 95.54068
1457 | 95.42631
1458 | 95.26662
1459 | 95.18458557
1460 | 95.00499
1461 | 94.88177109
1462 | 94.72644
1463 | 94.63667679
1464 | 94.51175
1465 | 94.46795
1466 | 94.41833
1467 | 94.38840103
1468 | 94.3913002
1469 | 94.4355
1470 | 94.50069
1471 | 94.54289
1472 | 94.67110443
1473 | 94.80198669
1474 | 94.92881
1475 | 95.03757858
1476 | 95.17131
1477 | 95.28566
1478 | 95.40528
1479 | 95.47891
1480 | 95.55027771
1481 | 95.5927
1482 | 95.60162735
1483 | 95.57309723
1484 | 95.53991699
1485 | 95.47809601
1486 | 95.35580063
1487 | 95.23736191
1488 | 95.09482193
1489 | 94.86752
1490 | 94.73793
1491 | 94.54365
1492 | 94.34143
1493 | 94.21965027
1494 | 94.00812149
1495 | 93.82802
1496 | 93.76228
1497 | 93.66233
1498 | 93.58990097
1499 | 93.58119
1500 | 93.58583
1501 | 93.62371063
1502 | 93.66294
1503 | 93.82724
1504 | 93.97041
1505 | 94.12332
1506 | 94.28057
1507 | 94.53170776
1508 | 94.77107239
1509 | 94.97027
1510 | 95.20588
1511 | 95.41255188
1512 | 95.59919357
1513 | 95.76469
1514 | 95.93200302
1515 | 96.04876
1516 | 96.06374359
1517 | 96.14388
1518 | 96.17317581
1519 | 96.11875534
1520 | 96.04078
1521 | 95.89930725
1522 | 95.74044
1523 | 95.59143
1524 | 95.37856
1525 | 95.18337
1526 | 94.96739578
1527 | 94.74141
1528 | 94.52752
1529 | 94.26476
1530 | 94.10459
1531 | 93.93194
1532 | 93.78685
1533 | 93.66218
1534 | 93.56657
1535 | 93.45078
1536 | 93.53184509
1537 | 93.55347824
1538 | 93.65729141
1539 | 93.67187119
1540 | 93.80494
1541 | 93.94017
1542 | 94.10733
1543 | 94.30125
1544 | 94.47254181
1545 | 94.71289444
1546 | 94.93757248
1547 | 95.12194443
1548 | 95.30922699
1549 | 95.52630234
1550 | 95.66676
1551 | 95.82650757
1552 | 95.93789
1553 | 96.02852
1554 | 96.07019
1555 | 96.10777
1556 | 96.12397766
1557 | 96.08684158
1558 | 96.01422
1559 | 95.90522
1560 | 95.79301
1561 | 95.67453
1562 | 95.55123
1563 | 95.38899
1564 | 95.24562073
1565 | 95.08104
1566 | 94.92975235
1567 | 94.82295
1568 | 94.73425
1569 | 94.66555786
1570 | 94.56019211
1571 | 94.55883
1572 | 94.52423096
1573 | 94.54174
1574 | 94.54228
1575 | 94.63342
1576 | 94.67777252
1577 | 94.80869
1578 | 94.95681
1579 | 95.08209
1580 | 95.21621
1581 | 95.39483
1582 | 95.5638
1583 | 95.72905
1584 | 95.91895
1585 | 96.05201
1586 | 96.1936264
1587 | 96.33463
1588 | 96.39779
1589 | 96.41732
1590 | 96.52437973
1591 | 96.54983139
1592 | 96.51709
1593 | 96.49449
1594 | 96.39643
1595 | 96.3450737
1596 | 96.16530609
1597 | 96.07010269
1598 | 95.91996
1599 | 95.7845
1600 | 95.56051636
1601 | 95.42876
1602 | 95.20193863
1603 | 95.01257324
1604 | 94.90956879
1605 | 94.72236252
1606 | 94.63770294
1607 | 94.49571
1608 | 94.36896
1609 | 94.31314
1610 | 94.23233795
1611 | 94.23321152
1612 | 94.22598
1613 | 94.2492
1614 | 94.30306625
1615 | 94.37663
1616 | 94.43728
1617 | 94.55775
1618 | 94.66813
1619 | 94.80401993
1620 | 94.93680191
1621 | 95.07754135
1622 | 95.19721
1623 | 95.34512
1624 | 95.48526764
1625 | 95.59324646
1626 | 95.69078064
1627 | 95.79649
1628 | 95.8232193
1629 | 95.88733673
1630 | 95.86357
1631 | 95.83194733
1632 | 95.85334
1633 | 95.82658
1634 | 95.72891
1635 | 95.62803
1636 | 95.49393
1637 | 95.38788605
1638 | 95.22989
1639 | 95.0839386
1640 | 94.92509079
1641 | 94.73413086
1642 | 94.61737442
1643 | 94.47475815
1644 | 94.31244
1645 | 94.16088867
1646 | 94.04491043
1647 | 93.96181488
1648 | 93.93048
1649 | 93.79251
1650 | 93.80406
1651 | 93.75863
1652 | 93.79739761
1653 | 93.78482
1654 | 93.83217
1655 | 93.90525818
1656 | 94.01158905
1657 | 94.08885193
1658 | 94.2001152
1659 | 94.3679
1660 | 94.51010895
1661 | 94.63903
1662 | 94.79175949
1663 | 94.95225525
1664 | 95.09484
1665 | 95.22858047
1666 | 95.29619
1667 | 95.51877
1668 | 95.60481
1669 | 95.70487976
1670 | 95.76819
1671 | 95.82345
1672 | 95.89021683
1673 | 95.87959671
1674 | 95.86713
1675 | 95.84302902
1676 | 95.82315445
1677 | 95.78834
1678 | 95.67665
1679 | 95.59345
1680 | 95.5055542
1681 | 95.37885
1682 | 95.29065
1683 | 95.16175
1684 | 95.03839
1685 | 94.89128
1686 | 94.82731247
1687 | 94.74163
1688 | 94.63722229
1689 | 94.56883621
1690 | 94.52145767
1691 | 94.49366379
1692 | 94.48049927
1693 | 94.44172287
1694 | 94.5636
1695 | 94.54114151
1696 | 94.53419
1697 | 94.63465
1698 | 94.72953
1699 | 94.85186
1700 | 94.94204712
1701 | 95.06592178
1702 | 95.11131
1703 | 95.33385
1704 | 95.37997818
1705 | 95.60893
1706 | 95.72109
1707 | 95.89862823
1708 | 96.0146904
1709 | 96.13150406
1710 | 96.25156
1711 | 96.36623
1712 | 96.42735672
1713 | 96.48458
1714 | 96.5688
1715 | 96.59555
1716 | 96.59963
1717 | 96.6409
1718 | 96.55620575
1719 | 96.53207
1720 | 96.48463821
1721 | 96.38437
1722 | 96.34245
1723 | 96.2496
1724 | 96.12900162
1725 | 96.05862
1726 | 95.9336
1727 | 95.8185
1728 | 95.69921112
1729 | 95.58451
1730 | 95.44819
1731 | 95.38203
1732 | 95.29292
1733 | 95.21944
1734 | 95.14802933
1735 | 95.04400253
1736 | 95.00402
1737 | 95.02796936
1738 | 95.14530182
1739 | 95.02273941
1740 | 95.03327
1741 | 94.97015
1742 | 95.10557
1743 | 95.18202591
1744 | 95.22941971
1745 | 95.31414
1746 | 95.41459
1747 | 95.50889
1748 | 95.61636734
1749 | 95.70059
1750 | 95.81586456
1751 | 95.92645
1752 | 96.038
1753 | 96.18300247
1754 | 96.23992157
1755 | 96.32534027
1756 | 96.38642502
1757 | 96.43445206
1758 | 96.50144577
1759 | 96.52485
1760 | 96.52985382
1761 | 96.53406906
1762 | 96.51278
1763 | 96.47406
1764 | 96.43690109
1765 | 96.38615799
1766 | 96.31259537
1767 | 96.2315712
1768 | 96.12748
1769 | 95.9789772
1770 | 95.90874863
1771 | 95.81145859
1772 | 95.67025757
1773 | 95.56747055
1774 | 95.42670059
1775 | 95.28997
1776 | 95.22729492
1777 | 95.12101
1778 | 95.00165
1779 | 94.9292984
1780 | 94.8332634
1781 | 94.76353
1782 | 94.653862
1783 | 94.62901
1784 | 94.56106
1785 | 94.54662
1786 | 94.51863
1787 | 94.5146
1788 | 94.50462
1789 | 94.53043
1790 | 94.57076
1791 | 94.5742
1792 | 94.62196
1793 | 94.66125
1794 | 94.69909
1795 | 94.7378
1796 | 94.80222
1797 | 94.8588
1798 | 94.89763641
1799 | 94.9524498
1800 | 94.98717117
1801 | 95.04999
1802 | 95.08177185
1803 | 95.09778
1804 | 95.12261
1805 | 95.12569046
1806 | 95.1356
1807 | 95.12256
1808 | 95.11141205
1809 | 95.07831192
1810 | 95.04421
1811 | 94.99446106
1812 | 94.94565964
1813 | 94.88472
1814 | 94.8284
1815 | 94.7482872
1816 | 94.66487122
1817 | 94.58738
1818 | 94.51631546
1819 | 94.4496727
1820 | 94.33636
1821 | 94.24182129
1822 | 94.1885643
1823 | 94.13218
1824 | 94.07771683
1825 | 94.03613
1826 | 93.99173
1827 | 93.95671463
1828 | 93.94347
1829 | 93.93269348
1830 | 93.93412018
1831 | 93.93088
1832 | 93.93945
1833 | 93.97274
1834 | 94.01594
1835 | 94.07424927
1836 | 94.13712
1837 | 94.22792816
1838 | 94.32831
1839 | 94.42420578
1840 | 94.52950287
1841 | 94.62492
1842 | 94.75127
1843 | 94.86458969
1844 | 94.94566
1845 | 95.01673
1846 | 95.11712265
1847 | 95.22176
1848 | 95.34806442
1849 | 95.47882
1850 | 95.54829407
1851 | 95.62259
1852 | 95.69432
1853 | 95.75500107
1854 | 95.80291367
1855 | 95.84367752
1856 | 95.87983322
1857 | 95.8732605
1858 | 95.86581421
1859 | 95.86433
1860 | 95.8421
1861 | 95.79693222
1862 | 95.74961
1863 | 95.70732
1864 | 95.63507843
1865 | 95.5880661
1866 | 95.5023
1867 | 95.43974304
1868 | 95.33328
1869 | 95.22729
1870 | 95.13753891
1871 | 95.04788208
1872 | 94.95601
1873 | 94.86732
1874 | 94.78138
1875 | 94.71843
1876 | 94.64758301
1877 | 94.56848526
1878 | 94.51686
1879 | 94.4725914
1880 | 94.43722153
1881 | 94.41379166
1882 | 94.41089249
1883 | 94.40453
1884 | 94.42435
1885 | 94.44226456
1886 | 94.47792
1887 | 94.53117
1888 | 94.56848526
1889 | 94.65564
1890 | 94.73077
1891 | 94.81369
1892 | 94.9337
1893 | 95.02019
1894 | 95.12083435
1895 | 95.23121
1896 | 95.3075
1897 | 95.40987
1898 | 95.54247
1899 | 95.63459778
1900 | 95.7855072
1901 | 95.89444
1902 | 95.99092
1903 | 96.05827
1904 | 96.13802338
1905 | 96.20557022
1906 | 96.30056
1907 | 96.33233261
1908 | 96.35319519
1909 | 96.3896904
1910 | 96.40972
1911 | 96.39735
1912 | 96.40028
1913 | 96.3656
1914 | 96.32263947
1915 | 96.29137
1916 | 96.23081
1917 | 96.18262
1918 | 96.10434723
1919 | 96.0186
1920 | 95.92045
1921 | 95.81968689
1922 | 95.73825
1923 | 95.6253
1924 | 95.5161705
1925 | 95.41138
1926 | 95.32544
1927 | 95.21368
1928 | 95.12556839
1929 | 95.01689
1930 | 94.91172409
1931 | 94.8408432
1932 | 94.77922
1933 | 94.69305
1934 | 94.63207245
1935 | 94.59067
1936 | 94.54660797
1937 | 94.51448
1938 | 94.49437
1939 | 94.50068
1940 | 94.50794
1941 | 94.49657822
1942 | 94.51586151
1943 | 94.55501
1944 | 94.59683609
1945 | 94.62768
1946 | 94.69859
1947 | 94.76335
1948 | 94.82648468
1949 | 94.90759
1950 | 94.9763031
1951 | 95.04763031
1952 | 95.13739395
1953 | 95.20871
1954 | 95.29358292
1955 | 95.3708
1956 | 95.43884277
1957 | 95.47404861
1958 | 95.58731
1959 | 95.63895
1960 | 95.67938
1961 | 95.81842041
1962 | 95.76413
1963 | 95.80119
1964 | 95.80817
1965 | 95.84222
1966 | 95.82844162
1967 | 95.83483505
1968 | 95.8204
1969 | 95.80944061
1970 | 95.71110153
1971 | 95.69360733
1972 | 95.63988
1973 | 95.58575821
1974 | 95.51685715
1975 | 95.39738846
1976 | 95.33735
1977 | 95.26374
1978 | 95.26266
1979 | 95.10236359
1980 | 94.98623
1981 | 94.91171265
1982 | 94.81516647
1983 | 94.73134
1984 | 94.64821243
1985 | 94.54823
1986 | 94.50985718
1987 | 94.4088974
1988 | 94.33639
1989 | 94.3185
1990 | 94.26818
1991 | 94.21084595
1992 | 94.16064
1993 | 94.15795
1994 | 94.14385605
1995 | 94.12573624
1996 | 94.12179184
1997 | 94.13357925
1998 | 94.14918
1999 | 94.1721344
2000 | 94.18704
2001 | 94.23756
2002 | 94.27337265
2003 | 94.29083
2004 | 94.37987518
2005 | 94.42304993
2006 | 94.47823
2007 | 94.56806183
2008 | 94.63301
2009 | 94.74619293
2010 | 94.81413269
2011 | 94.89118195
2012 | 94.87157
2013 | 94.98856735
2014 | 95.10167
2015 | 95.16316223
2016 | 95.20848
2017 | 95.27445221
2018 | 95.30907
2019 | 95.34826
2020 | 95.37422
2021 | 95.39500427
2022 | 95.41018295
2023 | 95.41570282
2024 | 95.39833832
2025 | 95.39310837
2026 | 95.37449646
2027 | 95.34985
2028 | 95.30876541
2029 | 95.27858
2030 | 95.19858
2031 | 95.13348
2032 | 95.06452179
2033 | 94.99291
2034 | 94.91006
2035 | 94.87635
2036 | 94.75272
2037 | 94.64967
2038 | 94.58459473
2039 | 94.50665
2040 | 94.43583298
2041 | 94.33421
2042 | 94.26022
2043 | 94.18362427
2044 | 94.06863
2045 | 94.05907822
2046 | 94.01023
2047 | 93.93699646
2048 | 93.9127
2049 | 93.88701
2050 | 93.89846
2051 | 93.85455704
2052 | 93.95532608
2053 | 93.85654
2054 | 93.88718033
2055 | 93.90641785
2056 | 93.9309082
2057 | 93.98905182
2058 | 94.05199814
2059 | 94.12445
2060 | 94.18398
2061 | 94.26461029
2062 | 94.37623
2063 | 94.44377
2064 | 94.54969406
2065 | 94.6606369
2066 | 94.7661
2067 | 94.86942291
2068 | 95.00777817
2069 | 95.12049
2070 | 95.23712
2071 | 95.33223343
2072 | 95.44995
2073 | 95.49258423
2074 | 95.64794159
2075 | 95.71342
2076 | 95.80895615
2077 | 95.8875618
2078 | 95.97470093
2079 | 96.02512
2080 | 96.08986
2081 | 96.13454819
2082 | 96.16093
2083 | 96.192276
2084 | 96.40062
2085 | 96.17878
2086 | 96.16235733
2087 | 96.12605
2088 | 96.07965
2089 | 96.04933
2090 | 96.00571
2091 | 95.93765
2092 | 95.8691597
2093 | 95.7973938
2094 | 95.67868805
2095 | 95.57321
2096 | 95.46428299
2097 | 95.37766
2098 | 95.26087189
2099 | 95.1358
2100 | 95.0146