## Sheet1
Wavelength | Transmission
(nm) | (%)
400 | 3.85
400.5 | 8.63
401 | 12.4
401.5 | 13.1
402 | 14.7
402.5 | 19.9 | Product Coated Data The Transmission of 647 nm Notch Filter This file indicates a typical data and there may be differences between product batches. If you have any questions, please contact LBTEK Technical Support. To quote this data, please indicate that the data source is from LBTEK.
403 | 33
403.5 | 52.7
404 | 71.5
404.5 | 84.5
405 | 88.8
405.5 | 89
406 | 89
406.5 | 89
407 | 89.1
407.5 | 87.8
408 | 88.1 | LBTEK Mall：www.lbtek.com
408.5 | 90.2 | Tel：0731-84165699
409 | 91.5 | LBTEK Technical Support E-mail：service@lbtek.com
409.5 | 91.2
410 | 90.1
410.5 | 91
411 | 92.9
411.5 | 93.7
412 | 94.2
412.5 | 94.3
413 | 95
413.5 | 95.7
414 | 96.1
414.5 | 96.6
415 | 97.2
415.5 | 97.4
416 | 97.3
416.5 | 97.1
417 | 97.5
417.5 | 97.1
418 | 96.5
418.5 | 95.9
419 | 96.8
419.5 | 97.3
420 | 97.9
420.5 | 97.7
421 | 97.5
421.5 | 97.8
422 | 97.8
422.5 | 97.9
423 | 97
423.5 | 96.4
424 | 96.7
424.5 | 97
425 | 96.5
425.5 | 96.1
426 | 96.1
426.5 | 95.8
427 | 96.4
427.5 | 97
428 | 97
428.5 | 96.6
429 | 96.9
429.5 | 97.3
430 | 97.1
430.5 | 96.9
431 | 97.3
431.5 | 97
432 | 96.1
432.5 | 96
433 | 96.7
433.5 | 96.7
434 | 95.7
434.5 | 95.3
435 | 96.5
435.5 | 97.3
436 | 97
436.5 | 97.1
437 | 97.5
437.5 | 97.7
438 | 97.3
438.5 | 97.6
439 | 97.8
439.5 | 97.4
440 | 97
440.5 | 97.4
441 | 97.7
441.5 | 96.8
442 | 96
442.5 | 96.2
443 | 96.9
443.5 | 97.7
444 | 97.9
444.5 | 98
445 | 98
445.5 | 97.9
446 | 97.7
446.5 | 97.4
447 | 97.5
447.5 | 97.8
448 | 98.3
448.5 | 98.2
449 | 98
449.5 | 98
450 | 98.1
450.5 | 97.9
451 | 97.9
451.5 | 97.7
452 | 97.9
452.5 | 98
453 | 98
453.5 | 97.6
454 | 97.7
454.5 | 97.7
455 | 98.1
455.5 | 98.5
456 | 98.3
456.5 | 98.5
457 | 98.2
457.5 | 98.3
458 | 98.1
458.5 | 97.8
459 | 98.2
459.5 | 98.2
460 | 98
460.5 | 97.8
461 | 97.9
461.5 | 97.9
462 | 98.3
462.5 | 98.2
463 | 98.2
463.5 | 98.3
464 | 98.4
464.5 | 98.2
465 | 98
465.5 | 97.9
466 | 98.2
466.5 | 98.2
467 | 98.1
467.5 | 98.2
468 | 97.9
468.5 | 97.7
469 | 98.2
469.5 | 98.3
470 | 98.1
470.5 | 98.1
471 | 98.2
471.5 | 98
472 | 98
472.5 | 98.1
473 | 97.9
473.5 | 98.2
474 | 98.1
474.5 | 98.2
475 | 97.7
475.5 | 97.4
476 | 97.4
476.5 | 97.7
477 | 98
477.5 | 98.1
478 | 97.9
478.5 | 97.4
479 | 97.7
479.5 | 97.9
480 | 98.3
480.5 | 98.3
481 | 97.9
481.5 | 97.8
482 | 98.1
482.5 | 98.2
483 | 98.1
483.5 | 97.9
484 | 98.1
484.5 | 98.2
485 | 98.2
485.5 | 98.1
486 | 97.8
486.5 | 97.7
487 | 97.9
487.5 | 98.1
488 | 98
488.5 | 98
489 | 98
489.5 | 98
490 | 98.1
490.5 | 98.4
491 | 98.4
491.5 | 98.2
492 | 98.2
492.5 | 98.3
493 | 98.3
493.5 | 98.2
494 | 98.3
494.5 | 98.2
495 | 98.2
495.5 | 98.3
496 | 98.3
496.5 | 98.1
497 | 98
497.5 | 97.9
498 | 97.8
498.5 | 97.9
499 | 97.8
499.5 | 97.7
500 | 97.9
500.5 | 97.9
501 | 98.1
501.5 | 98.5
502 | 98.2
502.5 | 98.2
503 | 98.2
503.5 | 98.2
504 | 98.2
504.5 | 97.9
505 | 97.8
505.5 | 97.8
506 | 97.6
506.5 | 97.9
507 | 98.1
507.5 | 98.2
508 | 98
508.5 | 98
509 | 97.9
509.5 | 97.8
510 | 97.6
510.5 | 97.7
511 | 97.9
511.5 | 98.1
512 | 98
512.5 | 98.1
513 | 98
513.5 | 97.7
514 | 97.4
514.5 | 97.4
515 | 97.5
515.5 | 97.6
516 | 97.7
516.5 | 97.6
517 | 97.6
517.5 | 97.3
518 | 97.3
518.5 | 97.6
519 | 97.8
519.5 | 97.7
520 | 97.8
520.5 | 97.8
521 | 98
521.5 | 97.8
522 | 97.7
522.5 | 97.6
523 | 97.3
523.5 | 97.5
524 | 97.6
524.5 | 97.7
525 | 97.4
525.5 | 97.3
526 | 97.2
526.5 | 97.2
527 | 97.3
527.5 | 97.5
528 | 97.6
528.5 | 97.5
529 | 97.3
529.5 | 97.3
530 | 97.5
530.5 | 97.7
531 | 97.8
531.5 | 97.9
532 | 97.7
532.5 | 97.8
533 | 97.9
533.5 | 98
534 | 98.1
534.5 | 98.2
535 | 98.1
535.5 | 97.8
536 | 97.8
536.5 | 97.8
537 | 97.7
537.5 | 98.1
538 | 97.8
538.5 | 97.8
539 | 98.1
539.5 | 98
540 | 98.2
540.5 | 98.2
541 | 97.9
541.5 | 98
542 | 97.7
542.5 | 97.7
543 | 97.9
543.5 | 98.1
544 | 98.2
544.5 | 98.2
545 | 97.8
545.5 | 98.1
546 | 97.8
546.5 | 97.9
547 | 98
547.5 | 98.2
548 | 98.5
548.5 | 98.2
549 | 98
549.5 | 98.3
550 | 98.3
550.5 | 98.4
551 | 98.3
551.5 | 98.1
552 | 98.4
552.5 | 98.2
553 | 98.2
553.5 | 98.3
554 | 98.4
554.5 | 98.4
555 | 98.3
555.5 | 98.2
556 | 98.4
556.5 | 98.4
557 | 98.4
557.5 | 98.2
558 | 98.2
558.5 | 98
559 | 98
559.5 | 98.1
560 | 98.4
560.5 | 98.5
561 | 98.1
561.5 | 98
562 | 97.8
562.5 | 97.6
563 | 97.7
563.5 | 97.9
564 | 98.1
564.5 | 98.3
565 | 98.5
565.5 | 98.1
566 | 97.8
566.5 | 97.8
567 | 97.8
567.5 | 98
568 | 98.1
568.5 | 98.4
569 | 98.3
569.5 | 98.3
570 | 98.3
570.5 | 98.2
571 | 98.5
571.5 | 98.6
572 | 98.4
572.5 | 98.3
573 | 98.4
573.5 | 98.4
574 | 98.2
574.5 | 98.3
575 | 98.5
575.5 | 98.4
576 | 98.2
576.5 | 98.1
577 | 97.8
577.5 | 97.8
578 | 98
578.5 | 98.1
579 | 98.2
579.5 | 98.4
580 | 98.4
580.5 | 98.2
581 | 98
581.5 | 98.3
582 | 98.1
582.5 | 98.3
583 | 98.7
583.5 | 98.5
584 | 98.3
584.5 | 98.4
585 | 98.4
585.5 | 98.5
586 | 98.5
586.5 | 98.6
587 | 98.6
587.5 | 98.2
588 | 98.1
588.5 | 98.3
589 | 98
589.5 | 98.1
590 | 98.4
590.5 | 98.3
591 | 98.5
591.5 | 97.9
592 | 97.6
592.5 | 97.4
593 | 97.6
593.5 | 98
594 | 98.1
594.5 | 98.4
595 | 98.3
595.5 | 97.8
596 | 97.3
596.5 | 97
597 | 96.9
597.5 | 97
598 | 97.3
598.5 | 97.9
599 | 98.3
599.5 | 98.5
600 | 98.4
600.5 | 98.2
601 | 98.2
601.5 | 98.2
602 | 98.2
602.5 | 98.3
603 | 98.1
603.5 | 98.4
604 | 98.2
604.5 | 98.1
605 | 98.1
605.5 | 98.2
606 | 98.2
606.5 | 98.1
607 | 98.3
607.5 | 97.8
608 | 97.9
608.5 | 97.8
609 | 97.5
609.5 | 98.1
610 | 98.2
610.5 | 98.2
611 | 98.4
611.5 | 97.7
612 | 97.5
612.5 | 97.1
613 | 97.1
613.5 | 97.7
614 | 97.9
614.5 | 97.9
615 | 98.1
615.5 | 97.8
616 | 97.6
616.5 | 97.3
617 | 97.2
617.5 | 97.7
618 | 97.8
618.5 | 97.7
619 | 96.7
619.5 | 96.4
620 | 95.8
620.5 | 95.7
621 | 96.6
621.5 | 97.3
622 | 97.8
622.5 | 97.2
623 | 95.4
623.5 | 93.8
624 | 92.9
624.5 | 92.4
625 | 92.6
625.5 | 91.7
626 | 88.7
626.5 | 84.4
627 | 80.5
627.5 | 78.8
628 | 77.4
628.5 | 74
629 | 65.2
629.5 | 53.9
630 | 42.1
630.5 | 28.6
631 | 15.4
631.5 | 3.36
632 | 1.79
632.5 | 0.563
633 | 0.195
633.5 | 0.0761
634 | 0.0334
634.5 | 0.0158
635 | 0.0081
635.5 | 0.00452
636 | 0.00254
636.5 | 0.00157
637 | 0.000943
637.5 | 0.000653
638 | 0.000446
638.5 | 0.000327
639 | 0.000224
639.5 | 0.000187
640 | 0.00015
640.5 | 0.000112
641 | 9.35e-05
641.5 | 7.04e-05
642 | 6.93e-05
642.5 | 7.29e-05
643 | 5.91e-05
643.5 | 3.98e-05
644 | 4.11e-05
644.5 | 3.96e-05
645 | 4.26e-05
645.5 | 6.11e-05
646 | 6.27e-05
646.5 | 3e-05
647 | 2.24e-05
647.5 | 3.8e-05
648 | 4.21e-05
648.5 | 3.99e-05
649 | 6.03e-05
649.5 | 4.17e-05
650 | 6.22e-05
650.5 | 6.38e-05
651 | 7.19e-05
651.5 | 8.24e-05
652 | 0.000116
652.5 | 0.000148
653 | 0.000163
653.5 | 0.000245
654 | 0.000334
654.5 | 0.000474
655 | 0.000675
655.5 | 0.000834
656 | 0.00137
656.5 | 0.00202
657 | 0.00332
657.5 | 0.00546
658 | 0.00922
658.5 | 0.0167
659 | 0.0313
659.5 | 0.0605
660 | 0.124
660.5 | 0.265
661 | 0.599
661.5 | 1.41
662 | 3.43
662.5 | 8.47
663 | 19.3
663.5 | 38.8
664 | 63.6
664.5 | 82.5
665 | 91.2
665.5 | 92.6
666 | 91.9
666.5 | 92.4
667 | 94.5
667.5 | 96.1
668 | 97.4
668.5 | 97.7
669 | 97.1
669.5 | 96.9
670 | 96.6
670.5 | 97.1
671 | 97.5
671.5 | 97.8
672 | 98.4
672.5 | 98
673 | 97.6
673.5 | 97.2
674 | 97.2
674.5 | 97.4
675 | 97.3
675.5 | 97.7
676 | 97.8
676.5 | 97.7
677 | 97.4
677.5 | 97.1
678 | 96.9
678.5 | 96.9
679 | 97.3
679.5 | 97.5
680 | 97.7
680.5 | 98
681 | 98
681.5 | 97.7
682 | 97.5
682.5 | 97.3
683 | 96.8
683.5 | 96.4
684 | 96.6
684.5 | 97.3
685 | 97.6
685.5 | 98.2
686 | 98.1
686.5 | 98.4
687 | 98.1
687.5 | 98
688 | 97.4
688.5 | 97.3
689 | 97.3
689.5 | 97.2
690 | 97.6
690.5 | 98.1
691 | 98
691.5 | 98.1
692 | 98.5
692.5 | 98.1
693 | 98.1
693.5 | 98
694 | 97.7
694.5 | 97.8
695 | 97.9
695.5 | 97.9
696 | 97.9
696.5 | 98.1
697 | 98.3
697.5 | 98.4
698 | 98.5
698.5 | 98.4
699 | 98
699.5 | 98.2
700 | 98
700.5 | 98.1
701 | 98.2
701.5 | 98.1
702 | 98.2
702.5 | 98.4
703 | 98.5
703.5 | 98.5
704 | 98.2
704.5 | 98.7
705 | 98.3
705.5 | 98.6
706 | 98.4
706.5 | 98.5
707 | 98.2
707.5 | 98.3
708 | 98.5
708.5 | 98.2
709 | 98.6
709.5 | 98.5
710 | 98.5
710.5 | 98.3
711 | 98.4
711.5 | 98.3
712 | 98.4
712.5 | 98.4
713 | 98.1
713.5 | 98.4
714 | 98.6
714.5 | 98.2
715 | 98.3
715.5 | 98.5
716 | 98.5
716.5 | 98.6
717 | 98.6
717.5 | 98.6
718 | 98.3
718.5 | 98.3
719 | 98.5
719.5 | 98.2
720 | 98.2
720.5 | 98.1
721 | 97.8
721.5 | 97.8
722 | 97.7
722.5 | 97.9
723 | 98.2
723.5 | 98.6
724 | 98.5
724.5 | 98.5
725 | 98.7
725.5 | 98.7
726 | 98.4
726.5 | 98.3
727 | 98.1
727.5 | 98.3
728 | 98
728.5 | 98
729 | 97.9
729.5 | 98.1
730 | 98.2
730.5 | 98.2
731 | 98.7
731.5 | 98.6
732 | 98.6
732.5 | 98.8
733 | 98.3
733.5 | 98.2
734 | 98.4
734.5 | 98.3
735 | 98.2
735.5 | 98.2
736 | 98.4
736.5 | 98.4
737 | 98.5
737.5 | 98.6
738 | 98.9
738.5 | 98.4
739 | 98.3
739.5 | 98.3
740 | 98.2
740.5 | 97.8
741 | 97.9
741.5 | 97.6
742 | 97.8
742.5 | 98.2
743 | 97.9
743.5 | 98.3
744 | 98.7
744.5 | 98.6
745 | 98.8
745.5 | 98.9
746 | 98.7
746.5 | 98.7
747 | 98.3
747.5 | 98.1
748 | 98.2
748.5 | 97.4
749 | 98.1
749.5 | 98
750 | 97.8
750.5 | 98.2
751 | 98.4
751.5 | 98.5
752 | 98.4
752.5 | 99
753 | 98.7
753.5 | 98.7
754 | 98.6
754.5 | 99.2
755 | 99.1
755.5 | 99
756 | 98.5
756.5 | 98.7
757 | 99.1
757.5 | 98.6
758 | 98.7
758.5 | 98.4
759 | 98.7
759.5 | 99
760 | 98.8
760.5 | 99
761 | 99.1
761.5 | 98.8
762 | 98.7
762.5 | 98.5
763 | 98.4
763.5 | 98.6
764 | 98
764.5 | 98
765 | 97.7
765.5 | 97.5
766 | 97.9
766.5 | 97.4
767 | 97.6
767.5 | 98
768 | 97.9
768.5 | 98.1
769 | 98.8
769.5 | 98.7
770 | 98.6
770.5 | 98.7
771 | 98.4
771.5 | 98.4
772 | 97.7
772.5 | 97
773 | 96.8
773.5 | 96.3
774 | 95.8
774.5 | 95.7
775 | 96.1
775.5 | 96.1
776 | 96.5
776.5 | 96.9
777 | 97.2
777.5 | 98.3
778 | 98.7
778.5 | 98.7
779 | 98.9
779.5 | 98.6
780 | 97.9
780.5 | 98
781 | 97.4
781.5 | 96.5
782 | 96.4
782.5 | 96.2
783 | 96.1
783.5 | 96.4
784 | 97.4
784.5 | 97.7
785 | 98.6
785.5 | 98.8
786 | 98.9
786.5 | 98.9
787 | 98.3
787.5 | 98.1
788 | 97.6
788.5 | 97
789 | 96.5
789.5 | 95.6
790 | 96
790.5 | 95.8
791 | 96.7
791.5 | 97.1
792 | 97.5
792.5 | 98.4
793 | 98.4
793.5 | 98.3
794 | 98.1
794.5 | 97.5
795 | 96.3
795.5 | 95.4
796 | 94.1
796.5 | 92.7
797 | 92.4
797.5 | 91.6
798 | 92
798.5 | 92.7
799 | 93.6
799.5 | 94.7
800 | 95.3
800.5 | 96.3
801 | 97.2
801.5 | 97.1
802 | 96.9
802.5 | 95.7
803 | 94.6
803.5 | 92.7
804 | 90.8
804.5 | 89.2
805 | 87.6
805.5 | 86.8
806 | 86
806.5 | 86.6
807 | 87.1
807.5 | 88.8
808 | 90.5
808.5 | 92.4
809 | 94.4
809.5 | 95.6
810 | 96.8
810.5 | 96.1
811 | 95.3
811.5 | 93
812 | 90.7
812.5 | 88
813 | 85.2
813.5 | 83.2
814 | 81.1
814.5 | 80.6
815 | 80
815.5 | 81.3
816 | 82.5
816.5 | 85.2
817 | 87.8
817.5 | 90.6
818 | 93.4
818.5 | 94.5
819 | 95.7
819.5 | 94.1
820 | 92.4
820.5 | 88.8
821 | 85.2
821.5 | 81.5
822 | 77.8
822.5 | 75.4
823 | 73
823.5 | 72.6
824 | 72.1
824.5 | 73.8
825 | 75.5
825.5 | 78.8
826 | 82.2
826.5 | 86.1
827 | 90.1
827.5 | 91.6
828 | 93.2
828.5 | 91.3
829 | 89.5
829.5 | 84.9
830 | 80.4
830.5 | 75.8
831 | 71.1
831.5 | 68
832 | 64.9
832.5 | 64
833 | 63.1
833.5 | 64.5
834 | 66
834.5 | 69.8
835 | 73.5
835.5 | 78.6
836 | 83.7
836.5 | 87.4
837 | 91.1
837.5 | 90.6
838 | 90.2
838.5 | 85.8
839 | 81.4
839.5 | 75.7
840 | 69.9
840.5 | 65.5
841 | 61.1
841.5 | 58.9
842 | 56.7
842.5 | 57.1
843 | 57.4
843.5 | 60.3
844 | 63.2
844.5 | 68.3
845 | 73.5
845.5 | 79.7
846 | 85.9
846.5 | 88.9
847 | 91.9
847.5 | 89.3
848 | 86.8
848.5 | 80.6
849 | 74.5
849.5 | 68.5
850 | 62.6