## znse E3 Coating
Wavelength(nm） | Transmission（%）
2499 | 93.81
2500 | 93.44
2501 | 93.21
2503 | 92.83
2504 | 92.31
2505 | 91.98
2506 | 91.64
2507 | 91.16
2509 | 90.71
2510 | 90.22
2511 | 89.66
2512 | 89.2
2514 | 88.69
2515 | 88.03
2516 | 87.43
2517 | 86.89
2518 | 86.26
2520 | 85.67
2521 | 85.12
2522 | 84.44
2523 | 83.76
2525 | 83.12
2526 | 82.37
2527 | 81.65
2528 | 81.03
2529 | 80.27
2531 | 79.46
2532 | 78.76
2533 | 77.98
2534 | 77.13
2536 | 76.38
2537 | 75.67
2538 | 74.97
2539 | 74.27
2541 | 73.44
2542 | 72.58
2543 | 71.87
2544 | 71.11
2546 | 70.26
2547 | 69.54
2548 | 68.8
2549 | 67.91
2551 | 67.16
2552 | 66.48
2553 | 65.67
2554 | 64.98
2556 | 64.35
2557 | 63.58
2558 | 62.82
2559 | 62.06
2561 | 61.1
2562 | 60.24
2563 | 59.64
2565 | 58.99
2566 | 58.32
2567 | 57.76
2568 | 57.03
2570 | 56.16
2571 | 55.49
2572 | 54.81
2573 | 54.03
2575 | 53.55
2576 | 53.12
2577 | 52.39
2579 | 51.69
2580 | 51.1
2581 | 50.37
2582 | 49.64
2584 | 49.09
2585 | 48.57
2586 | 47.98
2588 | 47.35
2589 | 46.7
2590 | 46.15
2591 | 45.68
2593 | 45.11
2594 | 44.52
2595 | 43.99
2597 | 43.41
2598 | 42.94
2599 | 42.57
2601 | 41.99
2602 | 41.31
2603 | 40.86
2604 | 40.37
2606 | 39.71
2607 | 39.28
2608 | 39.02
2610 | 38.64
2611 | 38.22
2612 | 37.77
2614 | 37.25
2615 | 36.8
2616 | 36.37
2618 | 35.85
2619 | 35.5
2620 | 35.28
2622 | 34.83
2623 | 34.36
2624 | 34.11
2626 | 33.77
2627 | 33.28
2628 | 32.97
2630 | 32.66
2631 | 32.23
2632 | 31.86
2634 | 31.51
2635 | 31.08
2636 | 30.74
2638 | 30.51
2639 | 30.22
2640 | 29.92
2642 | 29.65
2643 | 29.31
2644 | 28.96
2646 | 28.6
2647 | 28.24
2648 | 28
2650 | 27.86
2651 | 27.59
2652 | 27.26
2654 | 27.03
2655 | 26.75
2656 | 26.44
2658 | 26.21
2659 | 25.96
2661 | 25.69
2662 | 25.48
2663 | 25.3
2665 | 25.13
2666 | 24.94
2667 | 24.64
2669 | 24.37
2670 | 24.25
2672 | 23.94
2673 | 23.46
2674 | 23.18
2676 | 23.07
2677 | 22.88
2678 | 22.7
2680 | 22.58
2681 | 22.39
2683 | 22.24
2684 | 22.11
2685 | 21.86
2687 | 21.63
2688 | 21.49
2690 | 21.28
2691 | 21.08
2692 | 21.04
2694 | 20.93
2695 | 20.66
2697 | 20.45
2698 | 20.29
2699 | 20.14
2701 | 20.07
2702 | 19.92
2704 | 19.63
2705 | 19.45
2706 | 19.39
2708 | 19.23
2709 | 19
2711 | 18.72
2712 | 18.53
2713 | 18.54
2715 | 18.56
2716 | 18.42
2718 | 18.31
2719 | 18.29
2721 | 18.1
2722 | 17.86
2723 | 17.85
2725 | 17.76
2726 | 17.48
2728 | 17.36
2729 | 17.29
2731 | 17.01
2732 | 16.76
2734 | 16.74
2735 | 16.79
2736 | 16.73
2738 | 16.59
2739 | 16.47
2741 | 16.42
2742 | 16.34
2744 | 16.18
2745 | 16.09
2747 | 16.04
2748 | 15.93
2749 | 15.83
2751 | 15.76
2752 | 15.67
2754 | 15.68
2755 | 15.75
2757 | 15.54
2758 | 15.23
2760 | 15.14
2761 | 15.1
2763 | 15.02
2764 | 14.99
2766 | 14.93
2767 | 14.79
2769 | 14.74
2770 | 14.72
2771 | 14.58
2773 | 14.42
2774 | 14.33
2776 | 14.23
2777 | 14.11
2779 | 14.08
2780 | 14.08
2782 | 14.02
2783 | 13.91
2785 | 13.87
2786 | 13.88
2788 | 13.67
2789 | 13.35
2791 | 13.32
2792 | 13.46
2794 | 13.47
2795 | 13.42
2797 | 13.41
2798 | 13.31
2800 | 13.16
2801 | 13.13
2803 | 13.13
2804 | 13.03
2806 | 12.93
2808 | 12.81
2809 | 12.72
2811 | 12.76
2812 | 12.78
2814 | 12.66
2815 | 12.55
2817 | 12.52
2818 | 12.38
2820 | 12.15
2821 | 12.01
2823 | 12.06
2824 | 12.19
2826 | 12.17
2827 | 12.01
2829 | 11.98
2830 | 12.06
2832 | 12.06
2834 | 12
2835 | 11.93
2837 | 11.77
2838 | 11.65
2840 | 11.73
2841 | 11.78
2843 | 11.68
2844 | 11.6
2846 | 11.54
2848 | 11.48
2849 | 11.54
2851 | 11.56
2852 | 11.39
2854 | 11.22
2855 | 11.14
2857 | 11.11
2859 | 11.13
2860 | 11.12
2862 | 11.06
2863 | 11.08
2865 | 11.12
2866 | 11.03
2868 | 10.95
2870 | 11.01
2871 | 10.95
2873 | 10.79
2874 | 10.76
2876 | 10.79
2878 | 10.77
2879 | 10.76
2881 | 10.63
2882 | 10.38
2884 | 10.31
2886 | 10.46
2887 | 10.53
2889 | 10.5
2890 | 10.5
2892 | 10.53
2894 | 10.57
2895 | 10.57
2897 | 10.51
2899 | 10.46
2900 | 10.44
2902 | 10.39
2903 | 10.37
2905 | 10.37
2907 | 10.27
2908 | 10.07
2910 | 9.95
2912 | 9.95
2913 | 9.99
2915 | 10
2916 | 9.97
2918 | 10.01
2920 | 10.13
2921 | 10.13
2923 | 10.05
2925 | 10.04
2926 | 10.02
2928 | 9.93
2930 | 9.87
2931 | 9.83
2933 | 9.79
2935 | 9.83
2936 | 9.88
2938 | 9.7
2940 | 9.43
2941 | 9.41
2943 | 9.59
2945 | 9.72
2946 | 9.62
2948 | 9.44
2950 | 9.48
2951 | 9.68
2953 | 9.76
2955 | 9.73
2956 | 9.74
2958 | 9.71
2960 | 9.65
2961 | 9.64
2963 | 9.65
2965 | 9.55
2967 | 9.37
2968 | 9.2
2970 | 9.23
2972 | 9.46
2973 | 9.57
2975 | 9.51
2977 | 9.5
2978 | 9.58
2980 | 9.58
2982 | 9.48
2984 | 9.37
2985 | 9.36
2987 | 9.48
2989 | 9.52
2990 | 9.42
2992 | 9.37
2994 | 9.36
2996 | 9.32
2997 | 9.39
2999 | 9.55
3001 | 9.54
3003 | 9.45
3004 | 9.44
3006 | 9.37
3008 | 9.31
3010 | 9.4
3011 | 9.46
3013 | 9.42
3015 | 9.45
3017 | 9.48
3018 | 9.39
3020 | 9.31
3022 | 9.19
3024 | 9.01
3025 | 9.01
3027 | 9.18
3029 | 9.31
3031 | 9.37
3032 | 9.34
3034 | 9.19
3036 | 9.12
3038 | 9.22
3040 | 9.29
3041 | 9.33
3043 | 9.41
3045 | 9.4
3047 | 9.37
3048 | 9.42
3050 | 9.42
3052 | 9.35
3054 | 9.31
3056 | 9.22
3057 | 9.16
3059 | 9.28
3061 | 9.43
3063 | 9.42
3065 | 9.43
3067 | 9.48
3068 | 9.43
3070 | 9.37
3072 | 9.39
3074 | 9.41
3076 | 9.47
3077 | 9.48
3079 | 9.37
3081 | 9.36
3083 | 9.47
3085 | 9.48
3087 | 9.47
3088 | 9.51
3090 | 9.42
3092 | 9.3
3094 | 9.37
3096 | 9.49
3098 | 9.52
3100 | 9.56
3101 | 9.59
3103 | 9.55
3105 | 9.57
3107 | 9.61
3109 | 9.59
3111 | 9.61
3113 | 9.66
3114 | 9.64
3116 | 9.64
3118 | 9.66
3120 | 9.64
3122 | 9.67
3124 | 9.73
3126 | 9.73
3128 | 9.73
3129 | 9.8
3131 | 9.8
3133 | 9.79
3135 | 9.85
3137 | 9.86
3139 | 9.83
3141 | 9.89
3143 | 9.91
3145 | 9.86
3147 | 9.93
3148 | 9.99
3150 | 9.98
3152 | 10.04
3154 | 10.11
3156 | 10.1
3158 | 10.11
3160 | 10.13
3162 | 10.12
3164 | 10.16
3166 | 10.21
3168 | 10.18
3170 | 10.11
3172 | 10.07
3173 | 10.08
3175 | 10.21
3177 | 10.36
3179 | 10.37
3181 | 10.35
3183 | 10.36
3185 | 10.3
3187 | 10.32
3189 | 10.48
3191 | 10.52
3193 | 10.46
3195 | 10.49
3197 | 10.57
3199 | 10.6
3201 | 10.64
3203 | 10.59
3205 | 10.46
3207 | 10.45
3209 | 10.54
3211 | 10.62
3213 | 10.76
3215 | 10.83
3217 | 10.76
3219 | 10.84
3221 | 11.03
3223 | 11.01
3225 | 10.96
3227 | 11.05
3229 | 11.12
3231 | 11.16
3233 | 11.21
3235 | 11.18
3237 | 11.16
3239 | 11.24
3241 | 11.24
3243 | 11.21
3245 | 11.28
3247 | 11.31
3249 | 11.33
3251 | 11.52
3253 | 11.71
3255 | 11.69
3257 | 11.71
3259 | 11.78
3261 | 11.74
3263 | 11.83
3265 | 12.03
3267 | 12.07
3270 | 12.06
3272 | 12.11
3274 | 12.12
3276 | 12.14
3278 | 12.23
3280 | 12.27
3282 | 12.29
3284 | 12.33
3286 | 12.31
3288 | 12.34
3290 | 12.52
3292 | 12.62
3294 | 12.59
3297 | 12.7
3299 | 12.84
3301 | 12.89
3303 | 13.01
3305 | 13.1
3307 | 13.09
3309 | 13.15
3311 | 13.24
3313 | 13.22
3316 | 13.23
3318 | 13.27
3320 | 13.31
3322 | 13.46
3324 | 13.68
3326 | 13.78
3328 | 13.85
3330 | 13.97
3333 | 13.95
3335 | 13.96
3337 | 14.12
3339 | 14.17
3341 | 14.14
3343 | 14.3
3345 | 14.46
3348 | 14.52
3350 | 14.64
3352 | 14.71
3354 | 14.7
3356 | 14.8
3358 | 14.95
3361 | 15.02
3363 | 15.14
3365 | 15.34
3367 | 15.45
3369 | 15.56
3372 | 15.7
3374 | 15.76
3376 | 15.84
3378 | 16
3380 | 16.09
3383 | 16.16
3385 | 16.28
3387 | 16.33
3389 | 16.42
3391 | 16.57
3394 | 16.6
3396 | 16.63
3398 | 16.83
3400 | 17.03
3403 | 17.13
3405 | 17.29
3407 | 17.45
3409 | 17.51
3411 | 17.6
3414 | 17.74
3416 | 17.85
3418 | 18.05
3420 | 18.23
3423 | 18.26
3425 | 18.37
3427 | 18.53
3430 | 18.56
3432 | 18.63
3434 | 18.87
3436 | 19.07
3439 | 19.23
3441 | 19.41
3443 | 19.55
3445 | 19.69
3448 | 19.88
3450 | 20
3452 | 20.07
3455 | 20.28
3457 | 20.5
3459 | 20.65
3462 | 20.85
3464 | 21.03
3466 | 21.14
3469 | 21.34
3471 | 21.54
3473 | 21.67
3476 | 21.85
3478 | 22
3480 | 22.07
3483 | 22.29
3485 | 22.6
3487 | 22.78
3490 | 22.97
3492 | 23.22
3494 | 23.39
3497 | 23.55
3499 | 23.8
3501 | 24.01
3504 | 24.22
3506 | 24.51
3508 | 24.69
3511 | 24.79
3513 | 25.07
3516 | 25.34
3518 | 25.49
3520 | 25.66
3523 | 25.86
3525 | 26.1
3528 | 26.43
3530 | 26.72
3532 | 26.91
3535 | 27.17
3537 | 27.48
3540 | 27.69
3542 | 27.93
3544 | 28.23
3547 | 28.46
3549 | 28.74
3552 | 29.08
3554 | 29.32
3557 | 29.51
3559 | 29.82
3561 | 30.11
3564 | 30.38
3566 | 30.72
3569 | 31.01
3571 | 31.26
3574 | 31.59
3576 | 31.92
3579 | 32.21
3581 | 32.53
3584 | 32.85
3586 | 33.14
3589 | 33.53
3591 | 33.93
3594 | 34.25
3596 | 34.61
3599 | 34.98
3601 | 35.25
3604 | 35.57
3606 | 36
3609 | 36.37
3611 | 36.74
3614 | 37.16
3616 | 37.52
3619 | 37.89
3621 | 38.36
3624 | 38.77
3626 | 39.12
3629 | 39.53
3631 | 39.95
3634 | 40.34
3636 | 40.75
3639 | 41.14
3641 | 41.54
3644 | 42.05
3647 | 42.55
3649 | 42.96
3652 | 43.43
3654 | 43.9
3657 | 44.3
3659 | 44.77
3662 | 45.27
3665 | 45.7
3667 | 46.14
3670 | 46.66
3672 | 47.16
3675 | 47.68
3678 | 48.22
3680 | 48.74
3683 | 49.23
3685 | 49.75
3688 | 50.25
3691 | 50.77
3693 | 51.34
3696 | 51.88
3699 | 52.39
3701 | 52.96
3704 | 53.52
3707 | 54.03
3709 | 54.61
3712 | 55.21
3715 | 55.76
3717 | 56.34
3720 | 56.93
3723 | 57.47
3725 | 58.06
3728 | 58.67
3731 | 59.24
3733 | 59.82
3736 | 60.45
3739 | 61.07
3741 | 61.69
3744 | 62.3
3747 | 62.9
3749 | 63.51
3752 | 64.16
3755 | 64.78
3758 | 65.39
3760 | 66.03
3763 | 66.66
3766 | 67.28
3769 | 67.92
3771 | 68.55
3774 | 69.19
3777 | 69.87
3779 | 70.53
3782 | 71.17
3785 | 71.8
3788 | 72.43
3791 | 73.05
3793 | 73.67
3796 | 74.28
3799 | 74.92
3802 | 75.6
3804 | 76.25
3807 | 76.82
3810 | 77.42
3813 | 78.05
3816 | 78.67
3818 | 79.29
3821 | 79.94
3824 | 80.58
3827 | 81.16
3830 | 81.74
3833 | 82.33
3835 | 82.9
3838 | 83.47
3841 | 84.07
3844 | 84.67
3847 | 85.25
3850 | 85.8
3853 | 86.33
3855 | 86.86
3858 | 87.39
3861 | 87.93
3864 | 88.43
3867 | 88.92
3870 | 89.43
3873 | 89.93
3876 | 90.4
3878 | 90.88
3881 | 91.34
3884 | 91.77
3887 | 92.2
3890 | 92.61
3893 | 92.99
3896 | 93.38
3899 | 93.79
3902 | 94.19
3905 | 94.55
3908 | 94.88
3911 | 95.18
3914 | 95.5
3917 | 95.82
3919 | 96.08
3922 | 96.34
3925 | 96.63
3928 | 96.9
3931 | 97.13
3934 | 97.35
3937 | 97.56
3940 | 97.75
3943 | 97.93
3946 | 98.09
3949 | 98.24
3952 | 98.38
3955 | 98.5
3958 | 98.6
3961 | 98.73
3964 | 98.82
3967 | 98.87
3970 | 98.93
3974 | 98.98
3977 | 99
3980 | 99.03
3983 | 99.05
3986 | 99.05
3989 | 99.06
3992 | 99.05
3995 | 98.99
3998 | 98.91
4001 | 98.84
4004 | 98.74
4007 | 98.63
4010 | 98.54
4014 | 98.41
4017 | 98.27
4020 | 98.15
4023 | 97.99
4026 | 97.79
4029 | 97.64
4032 | 97.45
4035 | 97.22
4039 | 97.03
4042 | 96.84
4045 | 96.61
4048 | 96.4
4051 | 96.17
4054 | 95.89
4057 | 95.63
4061 | 95.38
4064 | 95.09
4067 | 94.82
4070 | 94.57
4073 | 94.29
4077 | 93.99
4080 | 93.69
4083 | 93.36
4086 | 93.02
4089 | 92.73
4093 | 92.45
4096 | 92.14
4099 | 91.81
4102 | 91.46
4106 | 91.09
4109 | 90.72
4112 | 90.35
4115 | 89.99
4119 | 89.66
4122 | 89.29
4125 | 88.89
4129 | 88.52
4132 | 88.16
4135 | 87.79
4138 | 87.43
4142 | 87.1
4145 | 86.76
4148 | 86.42
4152 | 86.09
4155 | 85.74
4158 | 85.39
4162 | 85.08
4165 | 84.75
4168 | 84.38
4172 | 83.99
4175 | 83.59
4178 | 83.2
4182 | 82.84
4185 | 82.48
4189 | 82.09
4192 | 81.67
4195 | 81.24
4199 | 80.74
4202 | 80.17
4206 | 79.61
4209 | 79.11
4212 | 78.62
4216 | 78.06
4219 | 77.5
4223 | 76.95
4226 | 76.39
4230 | 75.95
4233 | 75.58
4236 | 75.26
4240 | 75.08
4243 | 74.95
4247 | 74.78
4250 | 74.77
4254 | 74.78
4257 | 74.54
4261 | 74.04
4264 | 73.48
4268 | 73.12
4271 | 72.93
4275 | 72.67
4278 | 72.33
4282 | 72.07
4286 | 71.85
4289 | 71.56
4293 | 71.3
4296 | 71.15
4300 | 70.98
4303 | 70.83
4307 | 70.76
4310 | 70.69
4314 | 70.54
4318 | 70.34
4321 | 70.11
4325 | 69.9
4328 | 69.74
4332 | 69.56
4336 | 69.34
4339 | 69.15
4343 | 68.94
4347 | 68.67
4350 | 68.42
4354 | 68.22
4358 | 68.01
4361 | 67.8
4365 | 67.59
4369 | 67.37
4372 | 67.2
4376 | 67
4380 | 66.73
4383 | 66.5
4387 | 66.33
4391 | 66.11
4394 | 65.86
4398 | 65.66
4402 | 65.44
4406 | 65.23
4409 | 65.06
4413 | 64.87
4417 | 64.63
4421 | 64.45
4424 | 64.29
4428 | 64.08
4432 | 63.9
4436 | 63.74
4440 | 63.52
4443 | 63.34
4447 | 63.19
4451 | 63.02
4455 | 62.86
4459 | 62.72
4463 | 62.56
4466 | 62.4
4470 | 62.23
4474 | 62.04
4478 | 61.88
4482 | 61.76
4486 | 61.62
4490 | 61.49
4493 | 61.4
4497 | 61.24
4501 | 61.08
4505 | 61.02
4509 | 60.91
4513 | 60.74
4517 | 60.65
4521 | 60.56
4525 | 60.4
4529 | 60.29
4533 | 60.21
4537 | 60.07
4541 | 59.97
4545 | 59.9
4549 | 59.77
4553 | 59.67
4557 | 59.58
4561 | 59.46
4565 | 59.38
4569 | 59.34
4573 | 59.22
4577 | 59.1
4581 | 59.07
4585 | 58.95
4589 | 58.82
4593 | 58.81
4597 | 58.76
4601 | 58.66
4605 | 58.63
4609 | 58.58
4613 | 58.5
4618 | 58.46
4622 | 58.41
4626 | 58.32
4630 | 58.29
4634 | 58.26
4638 | 58.16
4642 | 58.13
4646 | 58.12
4651 | 58.04
4655 | 58.02
4659 | 58.02
4663 | 57.92
4667 | 57.89
4672 | 57.93
4676 | 57.87
4680 | 57.81
4684 | 57.84
4688 | 57.81
4693 | 57.74
4697 | 57.77
4701 | 57.76
4706 | 57.7
4710 | 57.73
4714 | 57.73
4718 | 57.67
4723 | 57.71
4727 | 57.73
4731 | 57.66
4736 | 57.68
4740 | 57.74
4744 | 57.69
4749 | 57.71
4753 | 57.77
4757 | 57.72
4762 | 57.71
4766 | 57.81
4770 | 57.82
4775 | 57.81
4779 | 57.85
4784 | 57.85
4788 | 57.86
4792 | 57.93
4797 | 57.95
4801 | 57.95
4806 | 58.04
4810 | 58.06
4815 | 58.02
4819 | 58.1
4824 | 58.17
4828 | 58.16
4833 | 58.23
4837 | 58.3
4842 | 58.3
4846 | 58.38
4851 | 58.47
4855 | 58.48
4860 | 58.54
4864 | 58.64
4869 | 58.66
4874 | 58.73
4878 | 58.83
4883 | 58.86
4887 | 58.92
4892 | 59.04
4897 | 59.07
4901 | 59.12
4906 | 59.28
4910 | 59.33
4915 | 59.36
4920 | 59.52
4924 | 59.58
4929 | 59.59
4934 | 59.74
4939 | 59.85
4943 | 59.87
4948 | 59.98
4953 | 60.09
4957 | 60.12
4962 | 60.23
4967 | 60.38
4972 | 60.42
4976 | 60.53
4981 | 60.67
4986 | 60.71
4991 | 60.82
4996 | 60.99
5000 | 61.01
5005 | 61.08
5010 | 61.3
5015 | 61.35
5020 | 61.38
5025 | 61.59
5030 | 61.72
5034 | 61.77
5039 | 61.95
5044 | 62.1
5049 | 62.15
5054 | 62.3
5059 | 62.45
5064 | 62.54
5069 | 62.72
5074 | 62.87
5079 | 62.89
5084 | 63.01
5089 | 63.21
5094 | 63.31
5099 | 63.46
5104 | 63.66
5109 | 63.73
5114 | 63.86
5119 | 64.12
5124 | 64.24
5129 | 64.34
5134 | 64.54
5139 | 64.64
5144 | 64.7
5149 | 64.9
5155 | 65.09
5160 | 65.24
5165 | 65.48
5170 | 65.65
5175 | 65.74
5180 | 65.94
5185 | 66.13
5191 | 66.21
5196 | 66.38
5201 | 66.59
5206 | 66.66
5212 | 66.81
5217 | 67.06
5222 | 67.27
5227 | 67.46
5233 | 67.62
5238 | 67.73
5243 | 67.93
5248 | 68.18
5254 | 68.31
5259 | 68.47
5264 | 68.72
5270 | 68.84
5275 | 68.96
5281 | 69.21
5286 | 69.34
5291 | 69.41
5297 | 69.7
5302 | 69.98
5308 | 70.09
5313 | 70.31
5318 | 70.56
5324 | 70.67
5329 | 70.86
5335 | 71.12
5340 | 71.25
5346 | 71.32
5351 | 71.45
5357 | 71.7
5362 | 72.04
5368 | 72.3
5374 | 72.44
5379 | 72.66
5385 | 72.93
5390 | 73.1
5396 | 73.27
5402 | 73.53
5407 | 73.67
5413 | 73.75
5418 | 73.88
5424 | 74.06
5430 | 74.42
5435 | 74.8
5441 | 74.97
5447 | 75.14
5453 | 75.43
5458 | 75.56
5464 | 75.59
5470 | 75.86
5476 | 76.13
5481 | 76.28
5487 | 76.63
5493 | 77.01
5499 | 77.15
5505 | 77.37
5511 | 77.67
5516 | 77.75
5522 | 77.88
5528 | 78.23
5534 | 78.46
5540 | 78.65
5546 | 78.89
5552 | 78.97
5558 | 79.12
5564 | 79.48
5570 | 79.62
5576 | 79.58
5582 | 79.89
5588 | 80.32
5594 | 80.56
5600 | 80.79
5606 | 81.02
5612 | 81.17
5618 | 81.48
5624 | 81.82
5630 | 81.87
5636 | 81.81
5643 | 81.88
5649 | 82.1
5655 | 82.54
5661 | 82.99
5667 | 83.17
5673 | 83.29
5680 | 83.54
5686 | 83.74
5692 | 83.94
5698 | 84.21
5705 | 84.29
5711 | 84.26
5717 | 84.53
5723 | 84.94
5730 | 85.19
5736 | 85.36
5742 | 85.48
5749 | 85.68
5755 | 85.97
5762 | 85.94
5768 | 85.83
5774 | 86.38
5781 | 86.98
5787 | 87.19
5794 | 87.39
5800 | 87.69
5807 | 87.72
5813 | 87.56
5820 | 87.49
5826 | 87.66
5833 | 88.16
5839 | 88.68
5846 | 88.86
5853 | 88.84
5859 | 88.91
5866 | 88.91
5873 | 88.79
5879 | 88.88
5886 | 89.08
5893 | 89.33
5899 | 89.88
5906 | 90.38
5913 | 90.57
5919 | 90.62
5926 | 90.52
5933 | 90.31
5940 | 90.59
5947 | 91.26
5953 | 91.5
5960 | 91.47
5967 | 91.56
5974 | 91.73
5981 | 91.74
5988 | 91.76
5995 | 92.14
6002 | 92.68
6009 | 92.81
6016 | 92.65
6023 | 92.96
6030 | 93.37
6037 | 93.05
6044 | 92.28
6051 | 92.55
6058 | 93.29
6065 | 93.31
6072 | 93.27
6079 | 93.71
6086 | 94.15
6093 | 94.31
6101 | 94.19
6108 | 93.86
6115 | 93.95
6122 | 94.57
6129 | 94.88
6137 | 94.87
6144 | 94.89
6151 | 94.88
6159 | 94.9
6166 | 95.21
6173 | 95.42
6181 | 95.24
6188 | 95.19
6195 | 95.6
6203 | 95.87
6210 | 95.83
6218 | 95.86
6225 | 96.08
6233 | 96.25
6240 | 96.36
6248 | 96.49
6255 | 96.55
6263 | 96.53
6270 | 96.58
6278 | 96.64
6285 | 96.68
6293 | 96.85
6301 | 97.01
6308 | 96.99
6316 | 97.02
6324 | 97.17
6331 | 97.07
6339 | 96.74
6347 | 96.81
6355 | 97.09
6363 | 97.05
6370 | 96.94
6378 | 97.13
6386 | 97.37
6394 | 97.33
6402 | 96.96
6410 | 96.19
6418 | 96.02
6426 | 96.86
6434 | 97.42
6442 | 97.55
6450 | 97.66
6458 | 97.68
6466 | 97.47
6474 | 97.16
6482 | 96.68
6490 | 96.31
6498 | 96.92
6506 | 97.64
6514 | 97.65
6523 | 97.47
6531 | 97.63
6539 | 97.74
6547 | 97.62
6556 | 97.47
6564 | 97.25
6572 | 97.03
6581 | 97.26
6589 | 97.54
6597 | 97.51
6606 | 97.65
6614 | 97.82
6623 | 97.47
6631 | 96.82
6640 | 96.98
6648 | 97.77
6657 | 98.15
6665 | 98.02
6674 | 97.69
6682 | 97.74
6691 | 98.08
6700 | 98.05
6708 | 97.73
6717 | 97.72
6726 | 98.03
6734 | 98.26
6743 | 98.29
6752 | 98.18
6761 | 98.05
6770 | 97.93
6778 | 97.65
6787 | 97.4
6796 | 97.69
6805 | 98.08
6814 | 98.05
6823 | 97.87
6832 | 97.93
6841 | 97.94
6850 | 97.56
6859 | 97.06
6868 | 97.27
6877 | 97.81
6886 | 97.99
6896 | 97.93
6905 | 97.94
6914 | 97.97
6923 | 97.95
6932 | 98.07
6942 | 98.08
6951 | 97.7
6960 | 97.42
6970 | 97.68
6979 | 97.85
6988 | 97.73
6998 | 97.66
7007 | 97.69
7017 | 97.65
7026 | 97.58
7036 | 97.4
7045 | 97.18
7055 | 97.3
7065 | 97.62
7074 | 97.66
7084 | 97.58
7094 | 97.62
7103 | 97.59
7113 | 97.51
7123 | 97.61
7133 | 97.62
7143 | 97.4
7152 | 97.23
7162 | 97.18
7172 | 97.23
7182 | 97.37
7192 | 97.4
7202 | 97.26
7212 | 97.29
7222 | 97.46
7232 | 97.45
7242 | 97.38
7252 | 97.37
7263 | 97.24
7273 | 97.06
7283 | 97.13
7293 | 97.26
7303 | 97.23
7314 | 97.2
7324 | 97.13
7334 | 96.97
7345 | 96.96
7355 | 97.11
7366 | 97.14
7376 | 97.11
7387 | 97.16
7397 | 97.2
7408 | 97.15
7418 | 97.09
7429 | 97.06
7440 | 97.03
7450 | 96.97
7461 | 96.89
7472 | 96.86
7483 | 96.93
7493 | 96.98
7504 | 97
7515 | 97.03
7526 | 97.03
7537 | 97
7548 | 97.01
7559 | 97.01
7570 | 96.95
7581 | 96.91
7592 | 96.9
7603 | 96.92
7614 | 96.96
7626 | 96.99
7637 | 96.97
7648 | 96.96
7659 | 96.95
7671 | 96.95
7682 | 96.97
7694 | 97.01
7705 | 96.99
7716 | 96.97
7728 | 96.97
7740 | 96.95
7751 | 96.92
7763 | 96.95
7774 | 97
7786 | 97.01
7798 | 97
7809 | 96.98
7821 | 96.98
7833 | 96.99
7845 | 96.99
7857 | 96.98
7869 | 97
7881 | 97.03
7893 | 97.03
7905 | 97.04
7917 | 97.04
7929 | 97.02
7941 | 97.03
7953 | 97.08
7965 | 97.08
7978 | 97.07
7990 | 97.07
8002 | 97.07
8015 | 97.09
8027 | 97.12
8039 | 97.13
8052 | 97.12
8064 | 97.11
8077 | 97.11
8090 | 97.1
8102 | 97.1
8115 | 97.11
8128 | 97.13
8140 | 97.16
8153 | 97.17
8166 | 97.18
8179 | 97.22
8192 | 97.24
8205 | 97.22
8218 | 97.23
8231 | 97.25
8244 | 97.24
8257 | 97.26
8270 | 97.29
8283 | 97.32
8297 | 97.33
8310 | 97.33
8323 | 97.31
8337 | 97.3
8350 | 97.33
8364 | 97.36
8377 | 97.4
8391 | 97.45
8404 | 97.51
8418 | 97.54
8432 | 97.58
8445 | 97.62
8459 | 97.67
8473 | 97.73
8487 | 97.76
8501 | 97.76
8515 | 97.78
8529 | 97.81
8543 | 97.83
8557 | 97.85
8571 | 97.86
8585 | 97.88
8599 | 97.91
8614 | 97.93
8628 | 97.94
8642 | 97.99
8657 | 98.08
8671 | 98.13
8686 | 98.15
8700 | 98.18
8715 | 98.23
8730 | 98.26
8744 | 98.3
8759 | 98.36
8774 | 98.39
8789 | 98.43
8804 | 98.48
8819 | 98.5
8834 | 98.51
8849 | 98.56
8864 | 98.62
8879 | 98.64
8894 | 98.67
8910 | 98.71
8925 | 98.71
8940 | 98.69
8956 | 98.72
8971 | 98.77
8987 | 98.8
9003 | 98.86
9018 | 98.92
9034 | 98.93
9050 | 98.91
9065 | 98.94
9081 | 99
9097 | 99.03
9113 | 99.03
9129 | 99.02
9145 | 99.02
9162 | 99.06
9178 | 99.13
9194 | 99.18
9210 | 99.19
9227 | 99.21
9243 | 99.24
9260 | 99.26
9276 | 99.28
9293 | 99.33
9310 | 99.36
9326 | 99.36
9343 | 99.38
9360 | 99.4
9377 | 99.38
9394 | 99.38
9411 | 99.42
9428 | 99.41
9445 | 99.34
9463 | 99.34
9480 | 99.38
9497 | 99.35
9515 | 99.34
9532 | 99.42
9550 | 99.48
9567 | 99.44
9585 | 99.37
9603 | 99.34
9621 | 99.36
9638 | 99.43
9656 | 99.49
9674 | 99.5
9692 | 99.46
9711 | 99.42
9729 | 99.41
9747 | 99.4
9765 | 99.39
9784 | 99.4
9802 | 99.43
9821 | 99.41
9840 | 99.35
9858 | 99.3
9877 | 99.3
9896 | 99.33
9915 | 99.34
9934 | 99.29
9953 | 99.22
9972 | 99.21
9991 | 99.23
10011 | 99.22
10030 | 99.17
10049 | 99.1
10069 | 99.04
10088 | 99
10108 | 98.99
10128 | 98.93
10148 | 98.85
10168 | 98.82
10188 | 98.85
10208 | 98.84
10228 | 98.77
10248 | 98.69
10268 | 98.64
10289 | 98.61
10309 | 98.57
10330 | 98.52
10350 | 98.49
10371 | 98.45
10392 | 98.38
10413 | 98.32
10434 | 98.27
10455 | 98.22
10476 | 98.22
10497 | 98.18
10518 | 98.03
10540 | 97.89
10561 | 97.85
10583 | 97.81
10604 | 97.72
10626 | 97.63
10648 | 97.57
10670 | 97.49
10692 | 97.39
10714 | 97.28
10736 | 97.19
10758 | 97.15
10781 | 97.12
10803 | 97.01
10826 | 96.87
10848 | 96.78
10871 | 96.71
10894 | 96.64
10917 | 96.59
10940 | 96.52
10963 | 96.4
10986 | 96.29
11009 | 96.2
11033 | 96.1
11056 | 96
11080 | 95.93
11104 | 95.84
11128 | 95.68
11152 | 95.48
11176 | 95.36
11200 | 95.3
11224 | 95.18
11248 | 95
11273 | 94.99
11297 | 94.86
11322 | 94.85
11347 | 94.8
11372 | 94.73
11397 | 94.67
11422 | 94.61
11447 | 94.58
11472 | 94.49
11498 | 94.44
11523 | 94.42
11549 | 94.41
11575 | 94.33
11601 | 94.32
11627 | 94.23
11653 | 94.23
11679 | 94.21
11705 | 94.13
11732 | 94.11
11758 | 94.05
11785 | 94.04
11812 | 93.86
11839 | 93.67
11866 | 93.44
11893 | 93.23
11921 | 93.11
11948 | 92.99
11976 | 92.8
12003 | 92.61
12031 | 92.49
12059 | 92.41
12087 | 92.33
12116 | 92.23
12144 | 91.34
12172 | 91.14
12201 | 90.93
12230 | 89.48
12259 | 89.19
12288 | 88.94
12317 | 88.86
12346 | 88.75
12376 | 88.52
12405 | 88.31
12435 | 88.14
12465 | 87.95
12495 | 87.79
12525 | 87.66
12556 | 87.48
12586 | 87.28
12617 | 87.08
12647 | 86.83
12678 | 86.54
12709 | 86.36
12741 | 86.29
12772 | 86.17
12804 | 85.91
12835 | 85.65
12867 | 85.47
12899 | 85.29
12931 | 85.06
12964 | 84.81
12996 | 84.56
13029 | 84.35
13062 | 84.19
13095 | 83.97
13128 | 83.67
13161 | 83.48
13195 | 83.39
13228 | 83.21
13262 | 82.94
13296 | 82.73
13330 | 82.53
13365 | 82.33
13399 | 82.17
13434 | 82.02
13469 | 81.85
13504 | 81.73
13539 | 81.57
13575 | 81.29
13610 | 81
13646 | 80.79
13682 | 80.62
13718 | 80.52
13755 | 80.39
13791 | 80.15
13828 | 79.9
13865 | 79.74
13902 | 79.57
13939 | 79.38
13977 | 79.25
14015 | 79.15
14053 | 79.05
14091 | 78.9
14129 | 78.7
14168 | 78.61
14207 | 78.62
14246 | 78.47
14285 | 78.18
14324 | 77.98
14364 | 77.81
14404 | 77.66
14444 | 77.58
14485 | 77.44
14525 | 77.19
14566 | 77.07
14607 | 76.98
14648 | 76.7
14690 | 76.45
14731 | 76.4
14773 | 76.4
14816 | 76.4
14858 | 76.25
14901 | 75.74
14944 | 75.22
14987 | 75.56
15030 | 75.9
15074 | 75.7
15118 | 75.41
15162 | 75.15
15207 | 74.89
15251 | 74.66
15296 | 74.42
15342 | 74.18
15387 | 74
15433 | 73.72
15479 | 73.27
15525 | 72.86
15572 | 72.54
15619 | 72.25
15666 | 72.1
15714 | 71.98
15761 | 71.68
15809 | 71.46
15858 | 71.42
15906 | 71.14
15955 | 70.61
16005 | 70.25
16054 | 70
16104 | 69.68
16154 | 69.33
16205 | 68.95
16255 | 68.64
16306 | 68.6
16358 | 68.72
16410 | 68.84
16462 | 68.86
16514 | 68.71
16567 | 68.62
16620 | 68.6
16674 | 68.19
16727 | 67.61
16781 | 67.54
16836 | 67.35
16891 | 66.36
16946 | 65.6
17002 | 65.2
17057 | 64.1
17114 | 62.98
17170 | 63.02
17227 | 63.34
17285 | 62.96
17343 | 62.33
17401 | 61.81
17459 | 61.36
17518 | 61.2
17578 | 61.18
17638 | 61.05
17698 | 60.96
17758 | 60.86
17819 | 60.75
17881 | 60.93
17943 | 61.11
18005 | 60.8
18068 | 60.4
18131 | 60.16
18195 | 59.81
18259 | 59.5
18323 | 59.23
18388 | 58.83
18454 | 58.51
18520 | 58.25
18586 | 57.73
18653 | 57.26
18720 | 56.99
18788 | 56.4
18856 | 55.66
18925 | 55.11
18994 | 54.38
19064 | 53.5
19135 | 52.96
19205 | 52.27
19277 | 51.26
19349 | 50.57
19421 | 49.69
19494 | 48.21
19568 | 46.98
19642 | 45.88
19717 | 44.35
19792 | 42.77
19868 | 41.23
19944 | 39.43
20021 | 38.01
20099 | 37
20177 | 35.66
20256 | 34.28
20335 | 33.18
20415 | 31.8
20496 | 30.58
20577 | 29.91
20659 | 28.82
20742 | 27.6
20825 | 27.21
20909 | 26.53
20994 | 25.47
21079 | 25.09
21165 | 24.39
21252 | 22.94
21339 | 21.92
21428 | 20.71
21516 | 18.63
21606 | 16.73
21697 | 14.56
21788 | 11.23
21880 | 8.4
21972 | 6.64
22066 | 4.96
22160 | 4.18
22255 | 4.36
22351 | 3.89
22448 | 3.23
22546 | 3.55
22644 | 3.82
22743 | 3.53
22843 | 3.51
22945 | 3.65
23047 | 3.53
23149 | 3.59
23253 | 3.66
23358 | 3.46
23464 | 3.73
23570 | 4.01
23678 | 3.77
23787 | 3.98
23896 | 4.32
24007 | 3.71
24118 | 3.5
24231 | 4.03
24345 | 4.04
24460 | 4.1
24576 | 4.89
24693 | 4.3
24811 | 3.82
24930 | 4.64
25051 | 5.3