## Sheet1
Wavelength | Reflection
| S1 | S2 | S3 | S4
(nm) | (%) | (%) | (%) | (%)
400 | 0.421 | 0.411 | 0.423105 | 0.413055
400.5 | 0.425 | 0.411 | 0.427125 | 0.413055
401 | 0.43 | 0.412 | 0.43215 | 0.41406 | Non-Polarized Beamsplitter Cube R:T=70:30, N-BK7, A Coating: 400 nm-700 nm This file indicates a typical data and there may be differences between product batches. If you have any questions, please contact LBTEK Technical Support. To quote this data, please indicate that the data source is from LBTEK.
401.5 | 0.433 | 0.411 | 0.435165 | 0.413055
402 | 0.438 | 0.412 | 0.44019 | 0.41406
402.5 | 0.444 | 0.413 | 0.44622 | 0.415065
403 | 0.448 | 0.412 | 0.45024 | 0.41406
403.5 | 0.453 | 0.413 | 0.455265 | 0.415065
404 | 0.458 | 0.414 | 0.46029 | 0.41607
404.5 | 0.466 | 0.414 | 0.46833 | 0.41607
405 | 0.47 | 0.414 | 0.47235 | 0.41607
405.5 | 0.474 | 0.414 | 0.47637 | 0.41607 | LBTEK Mall：www.lbtek.com Tel：0731-84165699 LBTEK Technical Support E-mail：service@lbtek.com
406 | 0.479 | 0.415 | 0.481395 | 0.417075
406.5 | 0.484 | 0.413 | 0.48642 | 0.415065
407 | 0.486 | 0.412 | 0.48843 | 0.41406
407.5 | 0.489 | 0.412 | 0.491445 | 0.41406
408 | 0.491 | 0.411 | 0.493455 | 0.413055
408.5 | 0.495 | 0.409 | 0.497475 | 0.411045
409 | 0.495 | 0.408 | 0.497475 | 0.41004
409.5 | 0.497 | 0.408 | 0.499485 | 0.41004
410 | 0.5 | 0.408 | 0.5025 | 0.41004
410.5 | 0.502 | 0.408 | 0.50451 | 0.41004
411 | 0.505 | 0.409 | 0.507525 | 0.411045
411.5 | 0.508 | 0.41 | 0.51054 | 0.41205
412 | 0.51 | 0.409 | 0.51255 | 0.411045
412.5 | 0.511 | 0.409 | 0.513555 | 0.411045
413 | 0.513 | 0.412 | 0.515565 | 0.41406
413.5 | 0.515 | 0.412 | 0.517575 | 0.41406
414 | 0.517 | 0.413 | 0.519585 | 0.415065
414.5 | 0.516 | 0.416 | 0.51858 | 0.41808
415 | 0.518 | 0.416 | 0.52059 | 0.41808
415.5 | 0.516 | 0.417 | 0.51858 | 0.419085
416 | 0.517 | 0.418 | 0.519585 | 0.42009
416.5 | 0.517 | 0.42 | 0.519585 | 0.4221
417 | 0.518 | 0.422 | 0.52059 | 0.42411
417.5 | 0.516 | 0.422 | 0.51858 | 0.42411
418 | 0.518 | 0.424 | 0.52059 | 0.42612
418.5 | 0.518 | 0.426 | 0.52059 | 0.42813
419 | 0.52 | 0.427 | 0.5226 | 0.429135
419.5 | 0.521 | 0.429 | 0.523605 | 0.431145
420 | 0.523 | 0.433 | 0.525615 | 0.435165
420.5 | 0.525 | 0.436 | 0.527625 | 0.43818
421 | 0.526 | 0.44 | 0.52863 | 0.4422
421.5 | 0.53 | 0.445 | 0.53265 | 0.447225
422 | 0.533 | 0.449 | 0.535665 | 0.451245
422.5 | 0.536 | 0.452 | 0.53868 | 0.45426
423 | 0.539 | 0.456 | 0.541695 | 0.45828
423.5 | 0.539 | 0.461 | 0.541695 | 0.463305
424 | 0.542 | 0.466 | 0.54471 | 0.46833
424.5 | 0.544 | 0.47 | 0.54672 | 0.47235
425 | 0.547 | 0.474 | 0.549735 | 0.47637
425.5 | 0.55 | 0.478 | 0.55275 | 0.48039
426 | 0.551 | 0.482 | 0.553755 | 0.48441
426.5 | 0.552 | 0.485 | 0.55476 | 0.487425
427 | 0.555 | 0.491 | 0.557775 | 0.493455
427.5 | 0.558 | 0.495 | 0.56079 | 0.497475
428 | 0.562 | 0.5 | 0.56481 | 0.5025
428.5 | 0.565 | 0.506 | 0.567825 | 0.50853
429 | 0.569 | 0.509 | 0.571845 | 0.511545
429.5 | 0.571 | 0.513 | 0.573855 | 0.515565
430 | 0.574 | 0.518 | 0.57687 | 0.52059
430.5 | 0.578 | 0.522 | 0.58089 | 0.52461
431 | 0.583 | 0.529 | 0.585915 | 0.531645
431.5 | 0.587 | 0.534 | 0.589935 | 0.53667
432 | 0.591 | 0.539 | 0.593955 | 0.541695
432.5 | 0.595 | 0.543 | 0.597975 | 0.545715
433 | 0.6 | 0.545 | 0.603 | 0.547725
433.5 | 0.604 | 0.55 | 0.60702 | 0.55275
434 | 0.609 | 0.554 | 0.612045 | 0.55677
434.5 | 0.614 | 0.559 | 0.61707 | 0.561795
435 | 0.619 | 0.564 | 0.622095 | 0.56682
435.5 | 0.625 | 0.567 | 0.628125 | 0.569835
436 | 0.629 | 0.571 | 0.632145 | 0.573855
436.5 | 0.634 | 0.577 | 0.63717 | 0.579885
437 | 0.637 | 0.581 | 0.640185 | 0.583905
437.5 | 0.642 | 0.586 | 0.64521 | 0.58893
438 | 0.646 | 0.591 | 0.64923 | 0.593955
438.5 | 0.652 | 0.595 | 0.65526 | 0.597975
439 | 0.658 | 0.599 | 0.66129 | 0.601995
439.5 | 0.661 | 0.604 | 0.664305 | 0.60702
440 | 0.665 | 0.607 | 0.668325 | 0.610035
440.5 | 0.668 | 0.609 | 0.67134 | 0.612045
441 | 0.671 | 0.61 | 0.674355 | 0.61305
441.5 | 0.675 | 0.611 | 0.678375 | 0.614055
442 | 0.678 | 0.613 | 0.68139 | 0.616065
442.5 | 0.681 | 0.614 | 0.684405 | 0.61707
443 | 0.684 | 0.615 | 0.68742 | 0.618075
443.5 | 0.683 | 0.615 | 0.686415 | 0.618075
444 | 0.687 | 0.614 | 0.690435 | 0.61707
444.5 | 0.69 | 0.616 | 0.69345 | 0.61908
445 | 0.691 | 0.616 | 0.694455 | 0.61908
445.5 | 0.694 | 0.615 | 0.69747 | 0.618075
446 | 0.698 | 0.616 | 0.70149 | 0.61908
446.5 | 0.699 | 0.614 | 0.702495 | 0.61707
447 | 0.7 | 0.612 | 0.7035 | 0.61506
447.5 | 0.701 | 0.612 | 0.704505 | 0.61506
448 | 0.703 | 0.611 | 0.706515 | 0.614055
448.5 | 0.703 | 0.609 | 0.706515 | 0.612045
449 | 0.7 | 0.606 | 0.7035 | 0.60903
449.5 | 0.702 | 0.604 | 0.70551 | 0.60702
450 | 0.701 | 0.602 | 0.704505 | 0.60501
450.5 | 0.701 | 0.6 | 0.704505 | 0.603
451 | 0.701 | 0.597 | 0.704505 | 0.599985
451.5 | 0.702 | 0.596 | 0.70551 | 0.59898
452 | 0.702 | 0.594 | 0.70551 | 0.59697
452.5 | 0.704 | 0.591 | 0.70752 | 0.593955
453 | 0.704 | 0.59 | 0.70752 | 0.59295
453.5 | 0.707 | 0.589 | 0.710535 | 0.591945
454 | 0.706 | 0.585 | 0.70953 | 0.587925
454.5 | 0.706 | 0.585 | 0.70953 | 0.587925
455 | 0.705 | 0.583 | 0.708525 | 0.585915
455.5 | 0.704 | 0.58 | 0.70752 | 0.5829
456 | 0.702 | 0.576 | 0.70551 | 0.57888
456.5 | 0.701 | 0.574 | 0.704505 | 0.57687
457 | 0.698 | 0.57 | 0.70149 | 0.57285
457.5 | 0.694 | 0.565 | 0.69747 | 0.567825
458 | 0.691 | 0.561 | 0.694455 | 0.563805
458.5 | 0.688 | 0.557 | 0.69144 | 0.559785
459 | 0.685 | 0.552 | 0.688425 | 0.55476
459.5 | 0.682 | 0.547 | 0.68541 | 0.549735
460 | 0.678 | 0.543 | 0.68139 | 0.545715
460.5 | 0.675 | 0.537 | 0.678375 | 0.539685
461 | 0.67 | 0.531 | 0.67335 | 0.533655
461.5 | 0.667 | 0.526 | 0.670335 | 0.52863
462 | 0.664 | 0.521 | 0.66732 | 0.523605
462.5 | 0.662 | 0.517 | 0.66531 | 0.519585
463 | 0.659 | 0.512 | 0.662295 | 0.51456
463.5 | 0.655 | 0.508 | 0.658275 | 0.51054
464 | 0.652 | 0.503 | 0.65526 | 0.505515
464.5 | 0.647 | 0.497 | 0.650235 | 0.499485
465 | 0.644 | 0.493 | 0.64722 | 0.495465
465.5 | 0.64 | 0.489 | 0.6432 | 0.491445
466 | 0.636 | 0.486 | 0.63918 | 0.48843
466.5 | 0.63 | 0.481 | 0.63315 | 0.483405
467 | 0.626 | 0.476 | 0.62913 | 0.47838
467.5 | 0.621 | 0.473 | 0.624105 | 0.475365
468 | 0.617 | 0.469 | 0.620085 | 0.471345
468.5 | 0.612 | 0.465 | 0.61506 | 0.467325
469 | 0.608 | 0.462 | 0.61104 | 0.46431
469.5 | 0.604 | 0.458 | 0.60702 | 0.46029
470 | 0.598 | 0.454 | 0.60099 | 0.45627
470.5 | 0.594 | 0.449 | 0.59697 | 0.451245
471 | 0.589 | 0.447 | 0.591945 | 0.449235
471.5 | 0.585 | 0.444 | 0.587925 | 0.44622
472 | 0.581 | 0.44 | 0.583905 | 0.4422
472.5 | 0.577 | 0.437 | 0.579885 | 0.439185
473 | 0.573 | 0.434 | 0.575865 | 0.43617
473.5 | 0.569 | 0.431 | 0.571845 | 0.433155
474 | 0.564 | 0.429 | 0.56682 | 0.431145
474.5 | 0.56 | 0.426 | 0.5628 | 0.42813
475 | 0.556 | 0.423 | 0.55878 | 0.425115
475.5 | 0.552 | 0.42 | 0.55476 | 0.4221
476 | 0.548 | 0.418 | 0.55074 | 0.42009
476.5 | 0.543 | 0.416 | 0.545715 | 0.41808
477 | 0.54 | 0.414 | 0.5427 | 0.41607
477.5 | 0.536 | 0.412 | 0.53868 | 0.41406
478 | 0.533 | 0.41 | 0.535665 | 0.41205
478.5 | 0.528 | 0.408 | 0.53064 | 0.41004
479 | 0.524 | 0.406 | 0.52662 | 0.40803
479.5 | 0.521 | 0.406 | 0.523605 | 0.40803
480 | 0.518 | 0.405 | 0.52059 | 0.407025
480.5 | 0.515 | 0.404 | 0.517575 | 0.40602
481 | 0.513 | 0.403 | 0.515565 | 0.405015
481.5 | 0.509 | 0.403 | 0.511545 | 0.405015
482 | 0.507 | 0.403 | 0.509535 | 0.405015
482.5 | 0.504 | 0.403 | 0.50652 | 0.405015
483 | 0.502 | 0.403 | 0.50451 | 0.405015
483.5 | 0.5 | 0.404 | 0.5025 | 0.40602
484 | 0.496 | 0.404 | 0.49848 | 0.40602
484.5 | 0.494 | 0.405 | 0.49647 | 0.407025
485 | 0.491 | 0.405 | 0.493455 | 0.407025
485.5 | 0.488 | 0.406 | 0.49044 | 0.40803
486 | 0.486 | 0.406 | 0.48843 | 0.40803
486.5 | 0.484 | 0.407 | 0.48642 | 0.409035
487 | 0.483 | 0.408 | 0.485415 | 0.41004
487.5 | 0.482 | 0.41 | 0.48441 | 0.41205
488 | 0.48 | 0.411 | 0.4824 | 0.413055
488.5 | 0.479 | 0.412 | 0.481395 | 0.41406
489 | 0.479 | 0.413 | 0.481395 | 0.415065
489.5 | 0.479 | 0.415 | 0.481395 | 0.417075
490 | 0.479 | 0.418 | 0.481395 | 0.42009
490.5 | 0.479 | 0.42 | 0.481395 | 0.4221
491 | 0.479 | 0.422 | 0.481395 | 0.42411
491.5 | 0.478 | 0.424 | 0.48039 | 0.42612
492 | 0.477 | 0.427 | 0.479385 | 0.429135
492.5 | 0.478 | 0.43 | 0.48039 | 0.43215
493 | 0.478 | 0.435 | 0.48039 | 0.437175
493.5 | 0.48 | 0.437 | 0.4824 | 0.439185
494 | 0.48 | 0.44 | 0.4824 | 0.4422
494.5 | 0.48 | 0.444 | 0.4824 | 0.44622
495 | 0.481 | 0.448 | 0.483405 | 0.45024
495.5 | 0.482 | 0.453 | 0.48441 | 0.455265
496 | 0.482 | 0.457 | 0.48441 | 0.459285
496.5 | 0.484 | 0.46 | 0.48642 | 0.4623
497 | 0.485 | 0.465 | 0.487425 | 0.467325
497.5 | 0.487 | 0.469 | 0.489435 | 0.471345
498 | 0.487 | 0.474 | 0.489435 | 0.47637
498.5 | 0.49 | 0.479 | 0.49245 | 0.481395
499 | 0.491 | 0.483 | 0.493455 | 0.485415
499.5 | 0.493 | 0.486 | 0.495465 | 0.48843
500 | 0.495 | 0.489 | 0.497475 | 0.491445
500.5 | 0.498 | 0.494 | 0.50049 | 0.49647
501 | 0.502 | 0.499 | 0.50451 | 0.501495
501.5 | 0.504 | 0.502 | 0.50652 | 0.50451
502 | 0.506 | 0.506 | 0.50853 | 0.50853
502.5 | 0.508 | 0.509 | 0.51054 | 0.511545
503 | 0.509 | 0.513 | 0.511545 | 0.515565
503.5 | 0.513 | 0.518 | 0.515565 | 0.52059
504 | 0.515 | 0.522 | 0.517575 | 0.52461
504.5 | 0.517 | 0.527 | 0.519585 | 0.529635
505 | 0.521 | 0.532 | 0.523605 | 0.53466
505.5 | 0.523 | 0.537 | 0.525615 | 0.539685
506 | 0.526 | 0.542 | 0.52863 | 0.54471
506.5 | 0.53 | 0.547 | 0.53265 | 0.549735
507 | 0.534 | 0.553 | 0.53667 | 0.555765
507.5 | 0.538 | 0.558 | 0.54069 | 0.56079
508 | 0.543 | 0.563 | 0.545715 | 0.565815
508.5 | 0.547 | 0.567 | 0.549735 | 0.569835
509 | 0.551 | 0.571 | 0.553755 | 0.573855
509.5 | 0.554 | 0.574 | 0.55677 | 0.57687
510 | 0.558 | 0.578 | 0.56079 | 0.58089
510.5 | 0.561 | 0.582 | 0.563805 | 0.58491
511 | 0.565 | 0.587 | 0.567825 | 0.589935
511.5 | 0.569 | 0.592 | 0.571845 | 0.59496
512 | 0.572 | 0.596 | 0.57486 | 0.59898
512.5 | 0.575 | 0.6 | 0.577875 | 0.603
513 | 0.579 | 0.605 | 0.581895 | 0.608025
513.5 | 0.582 | 0.61 | 0.58491 | 0.61305
514 | 0.586 | 0.616 | 0.58893 | 0.61908
514.5 | 0.589 | 0.621 | 0.591945 | 0.624105
515 | 0.592 | 0.624 | 0.59496 | 0.62712
515.5 | 0.595 | 0.627 | 0.597975 | 0.630135
516 | 0.597 | 0.63 | 0.599985 | 0.63315
516.5 | 0.602 | 0.635 | 0.60501 | 0.638175
517 | 0.605 | 0.639 | 0.608025 | 0.642195
517.5 | 0.609 | 0.641 | 0.612045 | 0.644205
518 | 0.611 | 0.644 | 0.614055 | 0.64722
518.5 | 0.614 | 0.646 | 0.61707 | 0.64923
519 | 0.618 | 0.649 | 0.62109 | 0.652245
519.5 | 0.622 | 0.652 | 0.62511 | 0.65526
520 | 0.625 | 0.654 | 0.628125 | 0.65727
520.5 | 0.63 | 0.656 | 0.63315 | 0.65928
521 | 0.632 | 0.659 | 0.63516 | 0.662295
521.5 | 0.636 | 0.661 | 0.63918 | 0.664305
522 | 0.639 | 0.666 | 0.642195 | 0.66933
522.5 | 0.643 | 0.669 | 0.646215 | 0.672345
523 | 0.647 | 0.672 | 0.650235 | 0.67536
523.5 | 0.649 | 0.673 | 0.652245 | 0.676365
524 | 0.652 | 0.678 | 0.65526 | 0.68139
524.5 | 0.655 | 0.679 | 0.658275 | 0.682395
525 | 0.656 | 0.68 | 0.65928 | 0.6834
525.5 | 0.659 | 0.682 | 0.662295 | 0.68541
526 | 0.66 | 0.682 | 0.6633 | 0.68541
526.5 | 0.661 | 0.681 | 0.664305 | 0.684405
527 | 0.663 | 0.681 | 0.666315 | 0.684405
527.5 | 0.665 | 0.681 | 0.668325 | 0.684405
528 | 0.667 | 0.681 | 0.670335 | 0.684405
528.5 | 0.669 | 0.68 | 0.672345 | 0.6834
529 | 0.669 | 0.682 | 0.672345 | 0.68541
529.5 | 0.672 | 0.683 | 0.67536 | 0.686415
530 | 0.673 | 0.683 | 0.676365 | 0.686415
530.5 | 0.675 | 0.684 | 0.678375 | 0.68742
531 | 0.677 | 0.685 | 0.680385 | 0.688425
531.5 | 0.677 | 0.685 | 0.680385 | 0.688425
532 | 0.678 | 0.684 | 0.68139 | 0.68742
532.5 | 0.677 | 0.683 | 0.680385 | 0.686415
533 | 0.678 | 0.681 | 0.68139 | 0.684405
533.5 | 0.679 | 0.679 | 0.682395 | 0.682395
534 | 0.679 | 0.677 | 0.682395 | 0.680385
534.5 | 0.679 | 0.674 | 0.682395 | 0.67737
535 | 0.68 | 0.673 | 0.6834 | 0.676365
535.5 | 0.679 | 0.67 | 0.682395 | 0.67335
536 | 0.679 | 0.667 | 0.682395 | 0.670335
536.5 | 0.679 | 0.665 | 0.682395 | 0.668325
537 | 0.678 | 0.663 | 0.68139 | 0.666315
537.5 | 0.679 | 0.662 | 0.682395 | 0.66531
538 | 0.679 | 0.66 | 0.682395 | 0.6633
538.5 | 0.678 | 0.659 | 0.68139 | 0.662295
539 | 0.677 | 0.657 | 0.680385 | 0.660285
539.5 | 0.676 | 0.654 | 0.67938 | 0.65727
540 | 0.674 | 0.652 | 0.67737 | 0.65526
540.5 | 0.672 | 0.65 | 0.67536 | 0.65325
541 | 0.671 | 0.645 | 0.674355 | 0.648225
541.5 | 0.671 | 0.643 | 0.674355 | 0.646215
542 | 0.667 | 0.639 | 0.670335 | 0.642195
542.5 | 0.665 | 0.635 | 0.668325 | 0.638175
543 | 0.662 | 0.631 | 0.66531 | 0.634155
543.5 | 0.658 | 0.627 | 0.66129 | 0.630135
544 | 0.656 | 0.622 | 0.65928 | 0.62511
544.5 | 0.653 | 0.619 | 0.656265 | 0.622095
545 | 0.651 | 0.616 | 0.654255 | 0.61908
545.5 | 0.648 | 0.614 | 0.65124 | 0.61707
546 | 0.645 | 0.608 | 0.648225 | 0.61104
546.5 | 0.642 | 0.604 | 0.64521 | 0.60702
547 | 0.638 | 0.6 | 0.64119 | 0.603
547.5 | 0.634 | 0.595 | 0.63717 | 0.597975
548 | 0.631 | 0.59 | 0.634155 | 0.59295
548.5 | 0.628 | 0.586 | 0.63114 | 0.58893
549 | 0.624 | 0.58 | 0.62712 | 0.5829
549.5 | 0.619 | 0.575 | 0.622095 | 0.577875
550 | 0.614 | 0.568 | 0.61707 | 0.57084
550.5 | 0.61 | 0.562 | 0.61305 | 0.56481
551 | 0.605 | 0.556 | 0.608025 | 0.55878
551.5 | 0.602 | 0.551 | 0.60501 | 0.553755
552 | 0.597 | 0.546 | 0.599985 | 0.54873
552.5 | 0.593 | 0.54 | 0.595965 | 0.5427
553 | 0.589 | 0.534 | 0.591945 | 0.53667
553.5 | 0.584 | 0.527 | 0.58692 | 0.529635
554 | 0.581 | 0.522 | 0.583905 | 0.52461
554.5 | 0.577 | 0.517 | 0.579885 | 0.519585
555 | 0.573 | 0.512 | 0.575865 | 0.51456
555.5 | 0.568 | 0.506 | 0.57084 | 0.50853
556 | 0.563 | 0.501 | 0.565815 | 0.503505
556.5 | 0.559 | 0.495 | 0.561795 | 0.497475
557 | 0.554 | 0.49 | 0.55677 | 0.49245
557.5 | 0.548 | 0.484 | 0.55074 | 0.48642
558 | 0.543 | 0.478 | 0.545715 | 0.48039
558.5 | 0.538 | 0.471 | 0.54069 | 0.473355
559 | 0.532 | 0.466 | 0.53466 | 0.46833
559.5 | 0.528 | 0.459 | 0.53064 | 0.461295
560 | 0.522 | 0.453 | 0.52461 | 0.455265
560.5 | 0.515 | 0.446 | 0.517575 | 0.44823
561 | 0.51 | 0.44 | 0.51255 | 0.4422
561.5 | 0.504 | 0.434 | 0.50652 | 0.43617
562 | 0.498 | 0.428 | 0.50049 | 0.43014
562.5 | 0.492 | 0.422 | 0.49446 | 0.42411
563 | 0.485 | 0.417 | 0.487425 | 0.419085
563.5 | 0.479 | 0.41 | 0.481395 | 0.41205
564 | 0.472 | 0.404 | 0.47436 | 0.40602
564.5 | 0.466 | 0.398 | 0.46833 | 0.39999
565 | 0.46 | 0.392 | 0.4623 | 0.39396
565.5 | 0.455 | 0.386 | 0.457275 | 0.38793
566 | 0.448 | 0.38 | 0.45024 | 0.3819
566.5 | 0.443 | 0.374 | 0.445215 | 0.37587
567 | 0.437 | 0.367 | 0.439185 | 0.368835
567.5 | 0.43 | 0.361 | 0.43215 | 0.362805
568 | 0.423 | 0.353 | 0.425115 | 0.354765
568.5 | 0.416 | 0.346 | 0.41808 | 0.34773
569 | 0.409 | 0.34 | 0.411045 | 0.3417
569.5 | 0.403 | 0.333 | 0.405015 | 0.334665
570 | 0.397 | 0.327 | 0.398985 | 0.328635
570.5 | 0.39 | 0.321 | 0.39195 | 0.322605
571 | 0.384 | 0.315 | 0.38592 | 0.316575
571.5 | 0.378 | 0.309 | 0.37989 | 0.310545
572 | 0.372 | 0.303 | 0.37386 | 0.304515
572.5 | 0.366 | 0.298 | 0.36783 | 0.29949
573 | 0.361 | 0.292 | 0.362805 | 0.29346
573.5 | 0.355 | 0.287 | 0.356775 | 0.288435
574 | 0.35 | 0.282 | 0.35175 | 0.28341
574.5 | 0.343 | 0.276 | 0.344715 | 0.27738
575 | 0.338 | 0.27 | 0.33969 | 0.27135
575.5 | 0.332 | 0.265 | 0.33366 | 0.266325
576 | 0.326 | 0.26 | 0.32763 | 0.2613
576.5 | 0.32 | 0.255 | 0.3216 | 0.256275
577 | 0.315 | 0.249 | 0.316575 | 0.250245
577.5 | 0.309 | 0.244 | 0.310545 | 0.24522
578 | 0.303 | 0.239 | 0.304515 | 0.240195
578.5 | 0.296 | 0.234 | 0.29748 | 0.23517
579 | 0.291 | 0.229 | 0.292455 | 0.230145
579.5 | 0.285 | 0.224 | 0.286425 | 0.22512
580 | 0.279 | 0.22 | 0.280395 | 0.2211
580.5 | 0.273 | 0.215 | 0.274365 | 0.216075
581 | 0.267 | 0.21 | 0.268335 | 0.21105
581.5 | 0.262 | 0.206 | 0.26331 | 0.20703
582 | 0.256 | 0.202 | 0.25728 | 0.20301
582.5 | 0.251 | 0.198 | 0.252255 | 0.19899
583 | 0.247 | 0.194 | 0.248235 | 0.19497
583.5 | 0.241 | 0.189 | 0.242205 | 0.189945
584 | 0.236 | 0.185 | 0.23718 | 0.185925
584.5 | 0.231 | 0.181 | 0.232155 | 0.181905
585 | 0.226 | 0.177 | 0.22713 | 0.177885
585.5 | 0.221 | 0.173 | 0.222105 | 0.173865
586 | 0.217 | 0.17 | 0.218085 | 0.17085
586.5 | 0.212 | 0.166 | 0.21306 | 0.16683
587 | 0.207 | 0.162 | 0.208035 | 0.16281
587.5 | 0.202 | 0.159 | 0.20301 | 0.159795
588 | 0.198 | 0.155 | 0.19899 | 0.155775
588.5 | 0.194 | 0.152 | 0.19497 | 0.15276
589 | 0.189 | 0.149 | 0.189945 | 0.149745
589.5 | 0.184 | 0.145 | 0.18492 | 0.145725
590 | 0.18 | 0.142 | 0.1809 | 0.14271
590.5 | 0.176 | 0.139 | 0.17688 | 0.139695
591 | 0.171 | 0.136 | 0.171855 | 0.13668
591.5 | 0.168 | 0.133 | 0.16884 | 0.133665
592 | 0.164 | 0.13 | 0.16482 | 0.13065
592.5 | 0.16 | 0.128 | 0.1608 | 0.12864
593 | 0.156 | 0.125 | 0.15678 | 0.125625
593.5 | 0.152 | 0.123 | 0.15276 | 0.123615
594 | 0.148 | 0.121 | 0.14874 | 0.121605
594.5 | 0.145 | 0.119 | 0.145725 | 0.119595
595 | 0.142 | 0.117 | 0.14271 | 0.117585
595.5 | 0.138 | 0.116 | 0.13869 | 0.11658
596 | 0.134 | 0.114 | 0.13467 | 0.11457
596.5 | 0.131 | 0.112 | 0.131655 | 0.11256
597 | 0.129 | 0.11 | 0.129645 | 0.11055
597.5 | 0.126 | 0.109 | 0.12663 | 0.109545
598 | 0.123 | 0.107 | 0.123615 | 0.107535
598.5 | 0.119 | 0.105 | 0.119595 | 0.105525
599 | 0.116 | 0.104 | 0.11658 | 0.10452
599.5 | 0.113 | 0.103 | 0.113565 | 0.103515
600 | 0.111 | 0.102 | 0.111555 | 0.10251
600.5 | 0.108 | 0.1 | 0.10854 | 0.1005
601 | 0.106 | 0.099 | 0.10653 | 0.099495
601.5 | 0.103 | 0.098 | 0.103515 | 0.09849
602 | 0.101 | 0.098 | 0.101505 | 0.09849
602.5 | 0.1 | 0.097 | 0.1005 | 0.097485
603 | 0.098 | 0.097 | 0.09849 | 0.097485
603.5 | 0.096 | 0.096 | 0.09648 | 0.09648
604 | 0.094 | 0.095 | 0.09447 | 0.095475
604.5 | 0.093 | 0.095 | 0.093465 | 0.095475
605 | 0.092 | 0.094 | 0.09246 | 0.09447
605.5 | 0.09 | 0.094 | 0.09045 | 0.09447
606 | 0.089 | 0.094 | 0.089445 | 0.09447
606.5 | 0.087 | 0.094 | 0.087435 | 0.09447
607 | 0.086 | 0.094 | 0.08643 | 0.09447
607.5 | 0.085 | 0.094 | 0.085425 | 0.09447
608 | 0.084 | 0.095 | 0.08442 | 0.095475
608.5 | 0.083 | 0.095 | 0.083415 | 0.095475
609 | 0.082 | 0.096 | 0.08241 | 0.09648
609.5 | 0.081 | 0.096 | 0.081405 | 0.09648
610 | 0.081 | 0.097 | 0.081405 | 0.097485
610.5 | 0.08 | 0.097 | 0.0804 | 0.097485
611 | 0.08 | 0.097 | 0.0804 | 0.097485
611.5 | 0.079 | 0.098 | 0.079395 | 0.09849
612 | 0.079 | 0.098 | 0.079395 | 0.09849
612.5 | 0.079 | 0.099 | 0.079395 | 0.099495
613 | 0.079 | 0.1 | 0.079395 | 0.1005
613.5 | 0.078 | 0.101 | 0.07839 | 0.101505
614 | 0.078 | 0.102 | 0.07839 | 0.10251
614.5 | 0.078 | 0.103 | 0.07839 | 0.103515
615 | 0.078 | 0.104 | 0.07839 | 0.10452
615.5 | 0.078 | 0.105 | 0.07839 | 0.105525
616 | 0.079 | 0.107 | 0.079395 | 0.107535
616.5 | 0.079 | 0.108 | 0.079395 | 0.10854
617 | 0.079 | 0.109 | 0.079395 | 0.109545
617.5 | 0.079 | 0.11 | 0.079395 | 0.11055
618 | 0.08 | 0.111 | 0.0804 | 0.111555
618.5 | 0.081 | 0.113 | 0.081405 | 0.113565
619 | 0.081 | 0.115 | 0.081405 | 0.115575
619.5 | 0.082 | 0.116 | 0.08241 | 0.11658
620 | 0.083 | 0.118 | 0.083415 | 0.11859
620.5 | 0.083 | 0.119 | 0.083415 | 0.119595
621 | 0.084 | 0.12 | 0.08442 | 0.1206
621.5 | 0.085 | 0.122 | 0.085425 | 0.12261
622 | 0.086 | 0.123 | 0.08643 | 0.123615
622.5 | 0.087 | 0.125 | 0.087435 | 0.125625
623 | 0.088 | 0.126 | 0.08844 | 0.12663
623.5 | 0.089 | 0.128 | 0.089445 | 0.12864
624 | 0.09 | 0.13 | 0.09045 | 0.13065
624.5 | 0.091 | 0.132 | 0.091455 | 0.13266
625 | 0.092 | 0.135 | 0.09246 | 0.135675
625.5 | 0.094 | 0.137 | 0.09447 | 0.137685
626 | 0.095 | 0.139 | 0.095475 | 0.139695
626.5 | 0.096 | 0.141 | 0.09648 | 0.141705
627 | 0.098 | 0.143 | 0.09849 | 0.143715
627.5 | 0.099 | 0.145 | 0.099495 | 0.145725
628 | 0.101 | 0.146 | 0.101505 | 0.14673
628.5 | 0.102 | 0.148 | 0.10251 | 0.14874
629 | 0.103 | 0.15 | 0.103515 | 0.15075
629.5 | 0.105 | 0.151 | 0.105525 | 0.151755
630 | 0.107 | 0.153 | 0.107535 | 0.153765
630.5 | 0.108 | 0.156 | 0.10854 | 0.15678
631 | 0.109 | 0.157 | 0.109545 | 0.157785
631.5 | 0.111 | 0.159 | 0.111555 | 0.159795
632 | 0.113 | 0.161 | 0.113565 | 0.161805
632.5 | 0.115 | 0.164 | 0.115575 | 0.16482
633 | 0.117 | 0.166 | 0.117585 | 0.16683
633.5 | 0.118 | 0.168 | 0.11859 | 0.16884
634 | 0.12 | 0.17 | 0.1206 | 0.17085
634.5 | 0.122 | 0.172 | 0.12261 | 0.17286
635 | 0.123 | 0.174 | 0.123615 | 0.17487
635.5 | 0.125 | 0.176 | 0.125625 | 0.17688
636 | 0.126 | 0.178 | 0.12663 | 0.17889
636.5 | 0.128 | 0.179 | 0.12864 | 0.179895
637 | 0.13 | 0.181 | 0.13065 | 0.181905
637.5 | 0.132 | 0.183 | 0.13266 | 0.183915
638 | 0.133 | 0.185 | 0.133665 | 0.185925
638.5 | 0.135 | 0.186 | 0.135675 | 0.18693
639 | 0.137 | 0.187 | 0.137685 | 0.187935
639.5 | 0.139 | 0.189 | 0.139695 | 0.189945
640 | 0.14 | 0.19 | 0.1407 | 0.19095
640.5 | 0.143 | 0.192 | 0.143715 | 0.19296
641 | 0.145 | 0.194 | 0.145725 | 0.19497
641.5 | 0.146 | 0.196 | 0.14673 | 0.19698
642 | 0.148 | 0.197 | 0.14874 | 0.197985
642.5 | 0.15 | 0.199 | 0.15075 | 0.199995
643 | 0.152 | 0.201 | 0.15276 | 0.202005
643.5 | 0.154 | 0.204 | 0.15477 | 0.20502
644 | 0.156 | 0.206 | 0.15678 | 0.20703
644.5 | 0.158 | 0.208 | 0.15879 | 0.20904
645 | 0.16 | 0.21 | 0.1608 | 0.21105
645.5 | 0.161 | 0.211 | 0.161805 | 0.212055
646 | 0.163 | 0.213 | 0.163815 | 0.214065
646.5 | 0.164 | 0.214 | 0.16482 | 0.21507
647 | 0.166 | 0.216 | 0.16683 | 0.21708
647.5 | 0.167 | 0.217 | 0.167835 | 0.218085
648 | 0.168 | 0.219 | 0.16884 | 0.220095
648.5 | 0.17 | 0.219 | 0.17085 | 0.220095
649 | 0.171 | 0.221 | 0.171855 | 0.222105
649.5 | 0.172 | 0.222 | 0.17286 | 0.22311
650 | 0.174 | 0.224 | 0.17487 | 0.22512
650.5 | 0.176 | 0.225 | 0.17688 | 0.226125
651 | 0.177 | 0.226 | 0.177885 | 0.22713
651.5 | 0.179 | 0.227 | 0.179895 | 0.228135
652 | 0.181 | 0.228 | 0.181905 | 0.22914
652.5 | 0.182 | 0.23 | 0.18291 | 0.23115
653 | 0.183 | 0.232 | 0.183915 | 0.23316
653.5 | 0.184 | 0.232 | 0.18492 | 0.23316
654 | 0.187 | 0.234 | 0.187935 | 0.23517
654.5 | 0.188 | 0.235 | 0.18894 | 0.236175
655 | 0.189 | 0.236 | 0.189945 | 0.23718
655.5 | 0.191 | 0.237 | 0.191955 | 0.238185
656 | 0.192 | 0.238 | 0.19296 | 0.23919
656.5 | 0.193 | 0.24 | 0.193965 | 0.2412
657 | 0.195 | 0.24 | 0.195975 | 0.2412
657.5 | 0.196 | 0.241 | 0.19698 | 0.242205
658 | 0.197 | 0.242 | 0.197985 | 0.24321
658.5 | 0.197 | 0.243 | 0.197985 | 0.244215
659 | 0.198 | 0.243 | 0.19899 | 0.244215
659.5 | 0.199 | 0.244 | 0.199995 | 0.24522
660 | 0.2 | 0.244 | 0.201 | 0.24522
660.5 | 0.201 | 0.245 | 0.202005 | 0.246225
661 | 0.201 | 0.246 | 0.202005 | 0.24723
661.5 | 0.202 | 0.246 | 0.20301 | 0.24723
662 | 0.203 | 0.246 | 0.204015 | 0.24723
662.5 | 0.203 | 0.247 | 0.204015 | 0.248235
663 | 0.204 | 0.247 | 0.20502 | 0.248235
663.5 | 0.204 | 0.248 | 0.20502 | 0.24924
664 | 0.205 | 0.249 | 0.206025 | 0.250245
664.5 | 0.205 | 0.249 | 0.206025 | 0.250245
665 | 0.206 | 0.249 | 0.20703 | 0.250245
665.5 | 0.206 | 0.25 | 0.20703 | 0.25125
666 | 0.207 | 0.25 | 0.208035 | 0.25125
666.5 | 0.207 | 0.25 | 0.208035 | 0.25125
667 | 0.208 | 0.251 | 0.20904 | 0.252255
667.5 | 0.208 | 0.25 | 0.20904 | 0.25125
668 | 0.209 | 0.25 | 0.210045 | 0.25125
668.5 | 0.209 | 0.25 | 0.210045 | 0.25125
669 | 0.21 | 0.251 | 0.21105 | 0.252255
669.5 | 0.21 | 0.252 | 0.21105 | 0.25326
670 | 0.21 | 0.252 | 0.21105 | 0.25326
670.5 | 0.21 | 0.252 | 0.21105 | 0.25326
671 | 0.211 | 0.253 | 0.212055 | 0.254265
671.5 | 0.211 | 0.254 | 0.212055 | 0.25527
672 | 0.211 | 0.254 | 0.212055 | 0.25527
672.5 | 0.211 | 0.255 | 0.212055 | 0.256275
673 | 0.211 | 0.255 | 0.212055 | 0.256275
673.5 | 0.211 | 0.255 | 0.212055 | 0.256275
674 | 0.211 | 0.255 | 0.212055 | 0.256275
674.5 | 0.212 | 0.256 | 0.21306 | 0.25728
675 | 0.211 | 0.257 | 0.212055 | 0.258285
675.5 | 0.211 | 0.257 | 0.212055 | 0.258285
676 | 0.212 | 0.257 | 0.21306 | 0.258285
676.5 | 0.212 | 0.259 | 0.21306 | 0.260295
677 | 0.212 | 0.259 | 0.21306 | 0.260295
677.5 | 0.212 | 0.26 | 0.21306 | 0.2613
678 | 0.211 | 0.262 | 0.212055 | 0.26331
678.5 | 0.211 | 0.262 | 0.212055 | 0.26331
679 | 0.21 | 0.262 | 0.21105 | 0.26331
679.5 | 0.211 | 0.263 | 0.212055 | 0.264315
680 | 0.21 | 0.263 | 0.21105 | 0.264315
680.5 | 0.21 | 0.264 | 0.21105 | 0.26532
681 | 0.21 | 0.263 | 0.21105 | 0.264315
681.5 | 0.21 | 0.264 | 0.21105 | 0.26532
682 | 0.21 | 0.264 | 0.21105 | 0.26532
682.5 | 0.211 | 0.264 | 0.212055 | 0.26532
683 | 0.211 | 0.265 | 0.212055 | 0.266325
683.5 | 0.212 | 0.266 | 0.21306 | 0.26733
684 | 0.212 | 0.267 | 0.21306 | 0.268335
684.5 | 0.211 | 0.268 | 0.212055 | 0.26934
685 | 0.211 | 0.269 | 0.212055 | 0.270345
685.5 | 0.211 | 0.27 | 0.212055 | 0.27135
686 | 0.21 | 0.27 | 0.21105 | 0.27135
686.5 | 0.21 | 0.271 | 0.21105 | 0.272355
687 | 0.209 | 0.272 | 0.210045 | 0.27336
687.5 | 0.209 | 0.272 | 0.210045 | 0.27336
688 | 0.209 | 0.274 | 0.210045 | 0.27537
688.5 | 0.209 | 0.275 | 0.210045 | 0.276375
689 | 0.209 | 0.277 | 0.210045 | 0.278385
689.5 | 0.21 | 0.277 | 0.21105 | 0.278385
690 | 0.21 | 0.278 | 0.21105 | 0.27939
690.5 | 0.21 | 0.28 | 0.21105 | 0.2814
691 | 0.21 | 0.281 | 0.21105 | 0.282405
691.5 | 0.21 | 0.282 | 0.21105 | 0.28341
692 | 0.21 | 0.285 | 0.21105 | 0.286425
692.5 | 0.209 | 0.287 | 0.210045 | 0.288435
693 | 0.21 | 0.289 | 0.21105 | 0.290445
693.5 | 0.209 | 0.291 | 0.210045 | 0.292455
694 | 0.209 | 0.294 | 0.210045 | 0.29547
694.5 | 0.209 | 0.297 | 0.210045 | 0.298485
695 | 0.209 | 0.299 | 0.210045 | 0.300495
695.5 | 0.21 | 0.301 | 0.21105 | 0.302505
696 | 0.21 | 0.304 | 0.21105 | 0.30552
696.5 | 0.211 | 0.306 | 0.212055 | 0.30753
697 | 0.212 | 0.308 | 0.21306 | 0.30954
697.5 | 0.212 | 0.31 | 0.21306 | 0.31155
698 | 0.214 | 0.313 | 0.21507 | 0.314565
698.5 | 0.215 | 0.316 | 0.216075 | 0.31758
699 | 0.215 | 0.319 | 0.216075 | 0.320595
699.5 | 0.217 | 0.322 | 0.218085 | 0.32361
700 | 0.218 | 0.325 | 0.21909 | 0.326625