## sheet1
VBE-355-1-4X
Wavelength(nm) | Transmission(%)
400 | 94.72225
399 | 94.75478
398 | 94.89956
397 | 95.0996 | VBE-355-1-4X Transmission VS Wavelength This file indicates a typical data and there may be differences between product batches. If you have any questions, please contact LBTEK Technical Support. To quote this data, please indicate that the data source is from LBTEK.
396 | 95.54912
395 | 95.61461
394 | 95.99246
393 | 95.95218
392 | 95.96706
391 | 95.95305
390 | 95.99859
389 | 95.83403
388 | 95.76931
387 | 95.95481 | LBTEK Mall：www.lbtek.com Tel：0731-84165699 LBTEK Technical Support E-mail：service@lbtek.com
386 | 96.24257
385 | 96.31774
384 | 96.40613
383 | 96.47554
382 | 96.38242
381 | 96.35257
380 | 96.68541
379 | 96.64904
378 | 96.74526
377 | 96.76493
376 | 97.12726
375 | 97.11872
374 | 97.04107
373 | 97.26384
372 | 97.50494
371 | 97.293
370 | 97.31539
369 | 97.26296
368 | 97.02549
367 | 97.17934
366 | 97.36489
365 | 97.30714
364 | 97.37226
363 | 97.65074
362 | 98.05406
361 | 98.33176
360 | 98.3285
359 | 98.62872
358 | 98.77444
357 | 98.74469
356 | 98.457
355 | 97.84132
354 | 97.22497
353 | 96.85506
352 | 96.69744
351 | 96.51362
350 | 96.58102
349 | 96.28235
348 | 96.35403
347 | 96.895
346 | 96.71651
345 | 97.32364
344 | 97.99397
343 | 98.38844
342 | 97.79521
341 | 96.29024
340 | 94.19203
339 | 92.21814
338 | 90.42106
337 | 89.32122
336 | 89.18114
335 | 89.30672
334 | 89.38723
333 | 89.35856
332 | 88.33615
331 | 87.77413
330 | 87.68453