## AFPL25-NIR
Wavelength | Transmission of P-Polarized Input | Transmission of Unpolarized Input | Extinction Ratio
nm | % | % | /
600 | 12.9465 | 0.0313425 | 5769.10842
601 | 12.65182 | 0.032449743 | 5770.1546
602 | 13.2485 | 0.033087132 | 5769.38137
603 | 13.55812 | 0.034330826 | 5769.36729 | AFPL25-NIR Transmission and Extinction Ratio VS Wavelength of AFPL25-NIR This file indicates a typical data and there may be differences between product batches. If you have any questions, please contact LBTEK Technical Support. To quote this data, please indicate that the data source is from LBTEK.
604 | 13.87482 | 0.035085428 | 5769.23399
605 | 14.19785 | 0.037051264 | 5759.31217
606 | 14.52752 | 0.0385333 | 5752.02291
607 | 14.86413 | 0.03949231 | 5747.58888
608 | 15.20761 | 0.041753663 | 5740.03465
609 | 15.55736 | 0.04349722 | 5732.30852
610 | 15.91108 | 0.044676136 | 5725.78511
611 | 16.27146 | 0.04730425 | 5720.21229
612 | 16.63889 | 0.050747775 | 5720.16575
613 | 17.01231 | 0.053652375 | 5713.49434 | LBTEK Mall：www.lbtek.com Tel：400-060-6986 LBTEK Technical Support E-mail：service@lbtek.com
614 | 17.39183 | 0.055930452 | 5704.3386
615 | 17.7771 | 0.059821486 | 5693.56364
616 | 18.16667 | 0.059999632 | 5683.98479
617 | 18.55958 | 0.060139425 | 5682.64717
618 | 18.95759 | 0.061088258 | 5684.95783
619 | 19.36234 | 0.067138229 | 5683.95947
620 | 19.77041 | 0.06740811 | 5683.62791
621 | 20.18251 | 0.065833444 | 5681.60269
622 | 20.59861 | 0.073409012 | 5675.40887
623 | 21.01967 | 0.076616 | 5673.2054
624 | 21.44257 | 0.079925778 | 5664.93393
625 | 21.86737 | 0.083369154 | 5654.40464
626 | 22.29472 | 0.087967152 | 5649.34567
627 | 22.72493 | 0.0863872 | 5641.77688
628 | 23.15647 | 0.092504081 | 5633.87248
629 | 23.58916 | 0.101203872 | 5630.61161
630 | 24.02568256 | 0.103189482 | 5626.59828
631 | 24.46194 | 0.108693653 | 5622.25487
632 | 24.89888 | 0.11296413 | 5614.8312
633 | 25.33706 | 0.11581173 | 5610.27532
634 | 25.77378 | 0.11839473 | 5602.24722
635 | 26.21179 | 0.124736529 | 5596.87364
636 | 26.65205 | 0.124079956 | 5590.19682
637 | 27.09245 | 0.128550924 | 5584.41953
638 | 27.5304 | 0.127152207 | 5591.87995
639 | 27.96514 | 0.1296326 | 5596.22776
640 | 28.40152 | 0.138948712 | 5594.57427
641 | 28.83862 | 0.138089588 | 5590.62727
642 | 29.26969 | 0.145563282 | 5583.18213
643 | 29.70164 | 0.145733112 | 5578.57541
644 | 30.12987 | 0.1429111 | 5576.32951
645 | 30.55459 | 0.145726686 | 5569.75549
646 | 30.97606 | 0.1428309 | 5564.93284
647 | 31.39675 | 0.1429804 | 5561.88853
648 | 31.81219 | 0.146076648 | 5555.12146
649 | 32.22238 | 0.149238648 | 5550.80373
650 | 32.63102 | 0.151018245 | 5546.55443
651 | 33.03516 | 0.148511786 | 5537.60682
652 | 33.438 | 0.143134992 | 5526.58386
653 | 33.83889 | 0.15224454 | 5520.43224
654 | 34.23302 | 0.155591375 | 5523.95273
655 | 34.62553 | 0.147286785 | 5527.68275
656 | 35.0135 | 0.1535226 | 5521.33084
657 | 35.39925 | 0.16120104 | 5515.03876
658 | 35.78008 | 0.157099219 | 5507.21857
659 | 36.15512 | 0.163321959 | 5494.93631
660 | 36.52435 | 0.160718102 | 5481.32111
661 | 36.88899 | 0.165449088 | 5468.41695
662 | 37.25139 | 0.164170776 | 5454.34015
663 | 37.6048 | 0.171726284 | 5440.98939
664 | 37.95202 | 0.171931836 | 5430.48661
665 | 38.2919 | 0.175143978 | 5420.99333
666 | 38.63005 | 0.165059997 | 5408.91539
667 | 38.96511 | 0.168468084 | 5397.58928
668 | 39.29572 | 0.173437864 | 5386.64585
669 | 39.62358 | 0.184545141 | 5371.77082
670 | 39.94256 | 0.18073296 | 5357.45755
671 | 40.26024 | 0.176923539 | 5352.93221
672 | 40.57154 | 0.17308506 | 5345.02401
673 | 40.87756 | 0.179864686 | 5334.52304
674 | 41.17815 | 0.19118725 | 5320.26248
675 | 41.4726 | 0.19325628 | 5307.40916
676 | 41.76623 | 0.187514 | 5295.95686
677 | 42.05681 | 0.180055629 | 5285.22899
678 | 42.34268 | 0.186310839 | 5274.63088
679 | 42.62334 | 0.195550917 | 5264.09583
680 | 42.89832 | 0.189221847 | 5252.8298
681 | 43.17031 | 0.188876709 | 5240.66137
682 | 43.44568 | 0.192934728 | 5228.02615
683 | 43.7171 | 0.195436544 | 5216.80255
684 | 43.98573 | 0.193405125 | 5204.15003
685 | 44.25263 | 0.192887473 | 5191.91612
686 | 44.51658 | 0.187846608 | 5179.76762
687 | 44.77161 | 0.200988935 | 5165.86498
688 | 45.02449 | 0.19153124 | 5148.76496
689 | 45.28176 | 0.194225238 | 5132.43167
690 | 45.53588 | 0.198463188 | 5115.6131
691 | 45.78418 | 0.1891701 | 5096.69654
692 | 46.03116 | 0.196429653 | 5079.52495
693 | 46.28063 | 0.199207533 | 5063.32267
694 | 46.52477 | 0.201974175 | 5049.00996
695 | 46.76971 | 0.201828645 | 5033.20434
696 | 47.0134 | 0.212211758 | 5018.34101
697 | 47.25482 | 0.200251878 | 5006.42471
698 | 47.49033 | 0.20631345 | 4992.80558
699 | 47.72868 | 0.203483608 | 4977.37048
700 | 47.97169 | 0.206694606 | 4962.73173
701 | 48.21625 | 0.199399053 | 4946.81664
702 | 48.46076 | 0.202585185 | 4931.64503
703 | 48.69893 | 0.207325404 | 4918.73212
704 | 48.94144 | 0.206114856 | 4905.89582
705 | 49.18485 | 0.213993716 | 4888.56264
706 | 49.42225 | 0.21898451 | 4872.50868
707 | 49.66067 | 0.224029524 | 4856.86085
708 | 49.89529 | 0.224541604 | 4841.23491
709 | 50.12657 | 0.215934998 | 4826.48806
710 | 50.36149 | 0.2210177 | 4809.79247
711 | 50.59621 | 0.22151534 | 4792.99551
712 | 50.83061 | 0.226617896 | 4777.67286
713 | 51.0662 | 0.231794966 | 4761.80366
714 | 51.30407 | 0.233960984 | 4747.64277
715 | 51.54134 | 0.236215017 | 4732.45625
716 | 51.78063 | 0.243209328 | 4714.87452
717 | 52.01975 | 0.244053046 | 4697.92325
718 | 52.25893 | 0.2340318 | 4679.49726
719 | 52.49707 | 0.241212664 | 4659.64082
720 | 52.73271 | 0.245370684 | 4643.67164
721 | 52.9755 | 0.254278248 | 4626.28248
722 | 53.21663 | 0.250577256 | 4610.39543
723 | 53.45658 | 0.254764 | 4595.20308
724 | 53.69366 | 0.257329198 | 4578.15126
725 | 53.9309 | 0.263046488 | 4560.21405
726 | 54.171 | 0.26884662 | 4543.1308
727 | 54.41041 | 0.271443816 | 4526.98093
728 | 54.64699 | 0.27568288 | 4515.73832
729 | 54.88307 | 0.280007916 | 4500.1453
730 | 55.119 | 0.286033825 | 4482.34239
731 | 55.35789 | 0.277304664 | 4468.99388
732 | 55.59456 | 0.278440175 | 4453.60886
733 | 55.8257 | 0.284577612 | 4438.08654
734 | 56.05938 | 0.285765272 | 4423.19589
735 | 56.29693 | 0.285264765 | 4408.64862
736 | 56.5362 | 0.294756528 | 4393.44964
737 | 56.77496 | 0.290656954 | 4378.04552
738 | 57.01896 | 0.294819 | 4363.25883
739 | 57.26311 | 0.292068461 | 4345.3553
740 | 57.4932 | 0.308003878 | 4329.24683
741 | 57.726 | 0.298576432 | 4313.5532
742 | 57.96065 | 0.304549168 | 4299.89835
743 | 58.19812 | 0.305544408 | 4285.81076
744 | 58.4346 | 0.31173597 | 4271.60354
745 | 58.6707 | 0.307730535 | 4257.27384
746 | 58.89511 | 0.315891855 | 4242.1285
747 | 59.12392 | 0.315360318 | 4229.07292
748 | 59.35394 | 0.321749965 | 4218.70388
749 | 59.59273 | 0.31781477 | 4206.24958
750 | 59.82849 | 0.328044376 | 4188.91426
751 | 60.05779 | 0.329666975 | 4172.6254
752 | 60.28282 | 0.33671876 | 4160.53295
753 | 60.51511 | 0.33842458 | 4147.57467
754 | 60.75529 | 0.34005117 | 4132.4172
755 | 60.98546 | 0.337838444 | 4116.9546
756 | 61.21693 | 0.34264524 | 4105.39879
757 | 61.45143 | 0.34353596 | 4093.40695
758 | 61.68706 | 0.346024959 | 4079.074
759 | 61.91863 | 0.3484704 | 4064.08337
760 | 62.15558 | 0.3547479 | 4052.51381
761 | 62.3866 | 0.355477005 | 4039.08675
762 | 62.60587 | 0.354424226 | 4028.47915
763 | 62.82774 | 0.342299573 | 4014.61577
764 | 63.0578 | 0.35945126 | 4002.69115
765 | 63.2802 | 0.363789954 | 3991.51678
766 | 63.51293025 | 0.360749956 | 3977.52693
767 | 63.74504 | 0.363264454 | 3969.36791
768 | 63.97992 | 0.356603977 | 3964.33907
769 | 64.20363 | 0.36102651 | 3948.82024
770 | 64.42507 | 0.378546888 | 3939.52413
771 | 64.65765 | 0.373745832 | 3932.58886
772 | 64.87781 | 0.368860932 | 3922.91865
773 | 65.0994 | 0.386400069 | 3918.51022
774 | 65.31733 | 0.377878572 | 3908.73662
775 | 65.53226304 | 0.384470735 | 3900.5196
776 | 65.75025 | 0.380030478 | 3894.50803
777 | 65.96619 | 0.3963414 | 3887.8668
778 | 66.17927 | 0.390078716 | 3882.44246
779 | 66.38658 | 0.40840325 | 3881.11946
780 | 66.59241 | 0.39055165 | 3875.03343
781 | 66.79492 | 0.399245385 | 3876.32802
782 | 67.00264 | 0.411880015 | 3879.44236
783 | 67.21252 | 0.414900576 | 3873.37367
784 | 67.42515 | 0.421832325 | 3856.23893
785 | 67.63794 | 0.401557104 | 3880.19827
786 | 67.83436 | 0.417854592 | 3894.0817
787 | 68.03587 | 0.414534692 | 3905.32441
788 | 68.23915 | 0.420282562 | 3920.72612
789 | 68.42992 | 0.41799456 | 3930.57806
790 | 68.62083 | 0.41373476 | 3938.13866
791 | 68.82554 | 0.417347208 | 3948.21712
792 | 69.01504 | 0.415447295 | 3954.91843
793 | 69.20816 | 0.423484899 | 3953.34332
794 | 69.39575 | 0.40666626 | 3946.69977
795 | 69.58705 | 0.438602268 | 3940.94615
796 | 69.76967 | 0.431895894 | 3936.66829
797 | 69.9576 | 0.434927381 | 3936.24943
798 | 70.15175 | 0.437928064 | 3936.95773
799 | 70.34174 | 0.43090344 | 3933.92007
800 | 70.52657 | 0.425991398 | 3923.95922
801 | 70.71803 | 0.436722174 | 3929.57362
802 | 70.90795 | 0.431582643 | 3933.8563
803 | 71.09503 | 0.461756178 | 3938.46759
804 | 71.27979 | 0.446565604 | 3921.73949
805 | 71.44503 | 0.427207392 | 3936.97536
806 | 71.61289 | 0.437380879 | 3949.41678
807 | 71.77849 | 0.431453174 | 3951.08625
808 | 71.94702 | 0.45107406 | 3947.96285
809 | 72.1068 | 0.437374691 | 3933.24974
810 | 72.2847 | 0.463504158 | 3920.76336
811 | 72.44693 | 0.44072883 | 3905.27509
812 | 72.61477 | 0.447887925 | 3900.10507
813 | 72.80499 | 0.449270775 | 3917.38742
814 | 72.99375 | 0.435030316 | 3910.2936
815 | 73.16501 | 0.45088736 | 3893.9329
816 | 73.33821 | 0.46485047 | 3883.8809
817 | 73.502 | 0.448384027 | 3887.70911
818 | 73.66542 | 0.450099871 | 3889.6871
819 | 73.82458 | 0.46202649 | 3895.63646
820 | 73.98616 | 0.498744864 | 3900.23859
821 | 74.16062 | 0.471787632 | 3900.54921
822 | 74.3248 | 0.47574396 | 3899.92358
823 | 74.48544 | 0.48824023 | 3916.40323
824 | 74.62854 | 0.48014363 | 3918.5003
825 | 74.78521 | 0.453192408 | 3915.6437
826 | 74.94661 | 0.465582468 | 3911.42333
827 | 75.1016 | 0.498907068 | 3911.31685
828 | 75.24499 | 0.453657316 | 3911.24795
829 | 75.39907 | 0.439947243 | 3913.77627
830 | 75.56721 | 0.460047168 | 3915.86203
831 | 75.73211 | 0.486295517 | 3915.42909
832 | 75.89903 | 0.477377256 | 3907.78552
833 | 76.06437 | 0.454771043 | 3898.93297
834 | 76.23075 | 0.45306114 | 3893.65117
835 | 76.47438 | 0.47918367 | 3871.4109
836 | 76.69071 | 0.449228 | 3861.10951
837 | 76.89996 | 0.459876798 | 3852.2875
838 | 77.0825 | 0.45359286 | 3842.71013
839 | 77.23975 | 0.4431034 | 3834.7121
840 | 77.38577 | 0.45425436 | 3827.31123
841 | 77.51003 | 0.426918897 | 3821.3625
842 | 77.60659 | 0.45687159 | 3798.0427
843 | 77.70093 | 0.51461945 | 3770.95579
844 | 77.77709 | 0.402808254 | 3762.83165
845 | 77.83861 | 0.468232952 | 3765.0774
846 | 77.88032 | 0.485491026 | 3764.92506
847 | 77.9125 | 0.4793124 | 3747.53303
848 | 77.93902 | 0.50556087 | 3736.86564
849 | 77.94443 | 0.452741994 | 3728.83471
850 | 77.93791 | 0.455395178 | 3709.64705
851 | 77.92101 | 0.478243788 | 3708.62238
852 | 77.88772 | 0.442775916 | 3705.02625
853 | 77.84953 | 0.447123294 | 3700.43547
854 | 77.80669 | 0.493143761 | 3685.99942
855 | 77.74926 | 0.42886272 | 3675.22243
856 | 77.70246201 | 0.520562406 | 3640.8283
857 | 77.65284 | 0.558992476 | 3633.78006
858 | 77.60382 | 0.446284374 | 3634.13413
859 | 77.54937 | 0.34556112 | 3627.72879
860 | 77.49675 | 1.151671392 | 3621.15281
861 | 77.4284 | 0.762140061 | 3617.19136
862 | 77.3713 | 0.69338656 | 3613.03698
863 | 77.31041 | 0.875171688 | 3610.08915
864 | 77.23719 | 0.74282554 | 3603.45744
865 | 77.16647 | 0.705110526 | 3595.05785
866 | 77.1032 | 0.80177208 | 3585.44689
867 | 77.05156 | 0.754965926 | 3564.77184
868 | 77.00529 | 0.577286507 | 3544.31081
869 | 76.96885 | 0.472074988 | 3528.70067
870 | 76.93621 | 0.495173702 | 3517.68347
871 | 76.91762 | 0.518539505 | 3503.53453
872 | 76.89992 | 0.599514129 | 3486.0274
873 | 76.88652 | 0.607427956 | 3474.09775
874 | 76.88805 | 0.550404534 | 3462.19363
875 | 76.90683 | 0.464740222 | 3449.80294
876 | 76.92707 | 0.737383784 | 3435.84076
877 | 76.96828 | 0.734288727 | 3421.70099
878 | 77.02388 | 0.76436199 | 3403.05419
879 | 77.10475 | 0.43199994 | 3381.47643
880 | 77.1848 | 1.353565596 | 3363.49053
881 | 77.26667 | 1.274209728 | 3345.26512
882 | 77.36235 | 0.757096704 | 3325.55263
883 | 77.46466 | 0.64903867 | 3305.70844
884 | 77.58481 | 0.488266599 | 3283.53304
885 | 77.71896 | 0.508306442 | 3264.5909
886 | 77.76245 | 0.466472368 | 3242.76416
887 | 77.81569 | 0.61124168 | 3217.7342
888 | 77.861 | 1.627937322 | 3196.40556
889 | 77.83134 | 0.597734145 | 3169.58387
890 | 77.76559 | 0.469144275 | 3143.9156
891 | 77.73887 | 0.563460937 | 3118.75351
892 | 77.78887204 | 0.82534718 | 3092.0988
893 | 77.89766 | 0.803999664 | 3066.68217
894 | 78.00097 | 0.963844188 | 3040.91453
895 | 78.08628 | 0.96384889 | 3013.57801
896 | 78.18933 | 0.814465149 | 2983.11679
897 | 78.3222 | 0.823942452 | 2954.41823
898 | 78.43858 | 2.227869692 | 2925.26331
899 | 78.50408 | 1.015914484 | 2894.92275
900 | 78.54584 | 0.82857916 | 2863.19466
901 | 78.59695 | 0.829999956 | 2833.94038
902 | 78.63493 | 0.990570434 | 2800.81793
903 | 78.63316 | 1.046933518 | 2765.41533
904 | 78.63765 | 1.2264633 | 2740.18984
905 | 78.65985 | 1.27071272 | 2712.75879
906 | 78.71146 | 1.13357474 | 2684.31751
907 | 78.78474 | 0.878967582 | 2657.00237
908 | 78.87665 | 0.849697128 | 2625.8828
909 | 78.99407 | 0.993106144 | 2596.61128
910 | 79.14325 | 0.594117492 | 2570.69339
911 | 79.30141 | 0.84734811 | 2544.0887
912 | 79.47125 | 0.893569316 | 2518.01496
913 | 79.65311 | 0.874873076 | 2491.46949
914 | 79.85049 | 0.89875422 | 2465.84304
915 | 80.0533 | 1.011607985 | 2442.4594
916 | 80.25834 | 1.102297363 | 2419.47751
917 | 80.4729 | 0.621369995 | 2397.5156
918 | 80.69057 | 0.557221632 | 2372.13553
919 | 80.90664 | 0.906376534 | 2343.51161
920 | 81.12155 | 1.498335744 | 2325.76324
921 | 81.33599 | 1.52798204 | 2301.8788
922 | 81.55417 | 0.749406934 | 2277.23699
923 | 81.77637 | 0.912495584 | 2254.5861
924 | 81.99831 | 1.10070227 | 2230.136
925 | 82.20918 | 0.737817405 | 2212.19
926 | 82.41856 | 1.556580648 | 2198.45259
927 | 82.62443 | 1.367154262 | 2185.35471
928 | 82.81087 | 1.4814758 | 2167.21763
929 | 82.9784 | 0.96226618 | 2151.23105
930 | 83.1458 | 1.209851942 | 2136.663
931 | 83.31197 | 0.572032813 | 2125.12454
932 | 83.45751 | 1.311074037 | 2105.89356
933 | 83.58783 | 2.317665504 | 2085.24496
934 | 83.71357 | 1.596190788 | 2073.49249
935 | 83.82045 | 1.713831384 | 2075.57246
936 | 83.91894 | 1.888240248 | 2039.96978
937 | 84.00206 | 2.210802433 | 2011.86065
938 | 84.04214 | 2.592166416 | 1986.03475
939 | 84.06904 | 2.188833 | 1953.89222
940 | 84.1722 | 2.05430875 | 1925.15849
941 | 84.34209 | 1.95040977 | 1897.75627
942 | 84.50272 | 1.1551749 | 1865.74494
943 | 84.59454 | 1.171986608 | 1835.58515
944 | 84.62182 | 1.534979929 | 1815.49059
945 | 84.63801 | 1.89706653 | 1803.14997
946 | 84.65518 | 1.945100718 | 1789.49978
947 | 84.63604 | 1.59857412 | 1774.48756
948 | 84.55077 | 2.460389168 | 1754.52096
949 | 84.44524 | 2.76071488 | 1735.29192
950 | 84.36334 | 2.716310272 | 1722.12143
951 | 84.29533 | 2.412776597 | 1717.25899
952 | 84.22647 | 2.816727342 | 1698.352
953 | 84.17338 | 2.011539088 | 1675.6691
954 | 84.16354 | 2.02721003 | 1652.3643
955 | 84.17675 | 2.556131372 | 1652.92488
956 | 84.20481 | 2.31427698 | 1620.09799
957 | 84.23915 | 2.324101284 | 1587.51095
958 | 84.27422 | 2.324195952 | 1568.25504
959 | 84.31274 | 2.331021624 | 1555.19316
960 | 84.35006 | 2.939057625 | 1553.08537
961 | 84.38019 | 2.967725147 | 1550.45251
962 | 84.41435 | 2.06078374 | 1554.25842
963 | 84.45242404 | 3.046011578 | 1547.71581
964 | 84.49586 | 2.07272998 | 1520.11652
965 | 84.53074 | 2.07835906 | 1515.23888
966 | 84.56209 | 2.428837857 | 1521.70732
967 | 84.5961 | 2.43167545 | 1521.34174
968 | 84.63032 | 2.441143134 | 1509.07086
969 | 84.66981 | 2.447124777 | 1498.50613
970 | 84.71402 | 2.394340946 | 1483.09604
971 | 84.75973 | 2.39983812 | 1467.75119
972 | 84.80706 | 2.398456084 | 1457.60377
973 | 84.85044 | 2.400674273 | 1447.95657
974 | 84.89221 | 2.427361048 | 1421.18209
975 | 84.93357 | 2.12938495 | 1407.86758
976 | 84.97182 | 2.13437109 | 1401.39856
977 | 85.00528 | 1.79567872 | 1390.00148
978 | 85.04781 | 1.803567951 | 1376.95679
979 | 85.09612 | 2.805162108 | 1361.10645
980 | 85.14467 | 2.168851234 | 1344.91757
981 | 85.17885 | 2.212760625 | 1326.62909
982 | 85.19465 | 2.806828696 | 1313.05197
983 | 85.21443 | 2.013058806 | 1306.04122
984 | 85.2366 | 1.96070215 | 1300.21782
985 | 85.26472 | 2.37964464 | 1289.5243
986 | 85.28441 | 2.65002288 | 1297.40603
987 | 85.28626 | 2.257533836 | 1294.18189
988 | 85.28487 | 2.276795289 | 1290.63957
989 | 85.29745 | 2.30692928 | 1288.58777
990 | 85.30543 | 2.452613184 | 1285.91003
991 | 85.30316 | 2.634702616 | 1279.80478
992 | 85.29254 | 2.23017819 | 1272.4254
993 | 85.28914 | 2.07109614 | 1283.46812
994 | 85.29247 | 2.173494915 | 1299.81686
995 | 85.28792 | 2.141238642 | 1300.24568
996 | 85.27287 | 2.057482374 | 1290.80476
997 | 85.25231 | 2.07951616 | 1282.52426
998 | 85.22859 | 2.185933704 | 1293.17497
999 | 85.20922 | 2.116242432 | 1299.84794
1000 | 85.19277 | 2.28181328 | 1304.8622
1001 | 85.1723 | 3.0782943 | 1319.67771
1002 | 85.14395 | 3.836870111 | 1316.22381
1003 | 85.10861 | 1.912596004 | 1316.59531
1004 | 85.06576 | 2.123668071 | 1314.01702
1005 | 85.03333 | 3.152312379 | 1321.77584
1006 | 84.99863 | 2.39920521 | 1325.36054
1007 | 84.9657 | 2.358731442 | 1357.33513
1008 | 84.93425 | 2.53092315 | 1363.29572
1009 | 84.90802 | 2.516917031 | 1359.63955
1010 | 84.88473 | 2.574009693 | 1360.98046
1011 | 84.86592 | 2.74396201 | 1361.66376
1012 | 84.84499 | 2.70789624 | 1361.98053
1013 | 84.82581 | 2.720567478 | 1359.09481
1014 | 84.80634 | 2.627432712 | 1355.34597
1015 | 84.78227 | 2.598105531 | 1353.63055
1016 | 84.74988 | 2.602505766 | 1351.52261
1017 | 84.71288 | 2.35263588 | 1350.95941
1018 | 84.6822 | 2.405873484 | 1361.02447
1019 | 84.65084 | 2.752325076 | 1370.40444
1020 | 84.61582 | 2.642130414 | 1373.97365
1021 | 84.58989 | 2.554391187 | 1375.56195
1022 | 84.57377296 | 2.431732644 | 1376.25954
1023 | 84.56664 | 2.32001949 | 1381.16228
1024 | 84.57563 | 2.407209408 | 1381.72743
1025 | 84.57907 | 2.732551336 | 1382.75425
1026 | 84.57493 | 2.809229345 | 1378.09977
1027 | 84.57644 | 3.197981343 | 1377.27548
1028 | 84.5852 | 2.33174502 | 1375.61318
1029 | 84.58797 | 2.339215146 | 1377.73689
1030 | 84.59266 | 2.679267591 | 1379.25433
1031 | 84.60208 | 2.466683765 | 1377.92271
1032 | 84.61463 | 2.416142897 | 1377.04849
1033 | 84.63454 | 2.792511158 | 1376.16227
1034 | 84.65489 | 3.03382326 | 1376.55702
1035 | 84.66959 | 2.80479672 | 1377.29645
1036 | 84.6752 | 2.71164119 | 1374.99746
1037 | 84.68251 | 2.942380632 | 1372.17488
1038 | 84.69116 | 2.80961298 | 1374.73701
1039 | 84.6974 | 3.099298573 | 1371.59805
1040 | 84.70294 | 2.887330208 | 1371.75991
1041 | 84.71251 | 2.808074555 | 1372.80441
1042 | 84.7293 | 2.69302955 | 1371.20838
1043 | 84.74834 | 2.66028984 | 1369.80714
1044 | 84.76285 | 2.745999477 | 1369.28241
1045 | 84.7778 | 2.627130906 | 1368.67215
1046 | 84.7913 | 2.579251397 | 1368.81592
1047 | 84.80268 | 2.63011756 | 1369.59539
1048 | 84.81301 | 2.665317569 | 1370.54467
1049 | 84.82202 | 2.791813376 | 1374.09254
1050 | 84.826 | 3.081580584 | 1370.87574
1051 | 84.82756 | 3.463396495 | 1371.65882
1052 | 84.83412 | 2.261499384 | 1373.32414
1053 | 84.84366 | 2.663100904 | 1377.91554
1054 | 84.85381 | 2.331329168 | 1382.31045
1055 | 84.86481 | 2.830086984 | 1382.23129
1056 | 84.87546 | 2.529461816 | 1384.13722
1057 | 84.88965 | 2.9971425 | 1386.27892
1058 | 84.90388 | 2.988250875 | 1386.57039
1059 | 84.91337 | 2.886855462 | 1391.28309
1060 | 84.92229 | 2.620470804 | 1396.11833
1061 | 84.93281281 | 2.747833989 | 1397.85337
1062 | 84.9377 | 2.770691584 | 1397.76911
1063 | 84.9316 | 2.88233803 | 1400.30315
1064 | 84.92203 | 2.90566152 | 1402.87525
1065 | 84.91059 | 2.66648448 | 1405.58333
1066 | 84.89288 | 2.4268032 | 1407.75972
1067 | 84.88156 | 2.46606024 | 1408.11406
1068 | 84.88399 | 2.367590312 | 1411.04562
1069 | 84.88882 | 2.19987502 | 1415.0026
1070 | 84.89947 | 2.222754739 | 1417.99467
1071 | 84.913 | 2.306546361 | 1420.5545
1072 | 84.92581 | 2.512564676 | 1425.78406
1073 | 84.94175 | 2.629149645 | 1432.68272
1074 | 84.95731 | 2.835586795 | 1435.40286
1075 | 84.96483 | 3.42237105 | 1440.68026
1076 | 84.96793 | 2.632447244 | 1443.01179
1077 | 84.96809 | 2.62261304 | 1442.61045
1078 | 84.97095 | 2.833966976 | 1440.02015
1079 | 84.98747 | 2.4596844 | 1446.59496
1080 | 85.00392 | 2.372020676 | 1450.2767
1081 | 85.01216 | 2.481478432 | 1451.14987
1082 | 85.01825 | 2.65273407 | 1454.29659
1083 | 85.02455 | 2.692657302 | 1456.08479
1084 | 85.02786 | 2.592532317 | 1459.0441
1085 | 85.03219 | 2.479819756 | 1462.15904
1086 | 85.03846 | 2.527932708 | 1464.08513
1087 | 85.04385 | 2.695956756 | 1463.93193
1088 | 85.05113 | 2.50409984 | 1464.3234
1089 | 85.06159 | 2.705526578 | 1465.30991
1090 | 85.07694 | 2.724732081 | 1466.38727
1091 | 85.09372 | 2.4905262 | 1467.66564
1092 | 85.11158 | 2.600448446 | 1469.70224
1093 | 85.13113 | 2.589851495 | 1472.67886
1094 | 85.15325 | 2.387881328 | 1475.47606
1095 | 85.1747 | 2.285605035 | 1476.95064
1096 | 85.18891 | 2.470506195 | 1480.27677
1097 | 85.20023 | 2.347261852 | 1484.29934
1098 | 85.21123 | 2.428203522 | 1487.42035
1099 | 85.2231 | 2.776568515 | 1492.7605
1100 | 85.23041 | 3.246776085 | 1495.93077
1101 | 85.23937 | 2.187056296 | 1497.55063
1102 | 85.24912 | 2.535954864 | 1499.59356
1103 | 85.2568 | 2.7219725 | 1498.95478
1104 | 85.26805 | 2.63598175 | 1503.27505
1105 | 85.2749 | 2.516298 | 1508.64953
1106 | 85.28192 | 2.551589952 | 1510.01257
1107 | 85.28587 | 2.427289036 | 1509.34814
1108 | 85.28833 | 2.4162489 | 1515.27438
1109 | 85.28836 | 2.615416078 | 1517.26775
1110 | 85.28181 | 2.684289938 | 1515.75677
1111 | 85.27093 | 2.639401644 | 1515.95107
1112 | 85.258 | 2.598576327 | 1518.73181
1113 | 85.24181 | 2.759976775 | 1522.41426
1114 | 85.22578 | 2.601136877 | 1526.27079
1115 | 85.211361 | 2.36183136 | 1527.18494
1116 | 85.19105401 | 2.4681852 | 1527.89457
1117 | 85.1659 | 2.371807476 | 1528.70956
1118 | 85.13814 | 2.389271648 | 1529.40814
1119 | 85.10705 | 2.520792501 | 1529.9563
1120 | 85.07389 | 2.508695442 | 1530.98903
1121 | 85.03547 | 2.585291184 | 1533.35729
1122 | 84.99531 | 2.708408967 | 1536.7457
1123 | 84.95512 | 2.7469949 | 1537.09067
1124 | 84.90764 | 3.411042126 | 1538.11326
1125 | 84.86376 | 2.15572971 | 1538.80107
1126 | 84.81169 | 2.413431996 | 1537.83705
1127 | 84.75743 | 2.5274171 | 1534.84491
1128 | 84.70798 | 2.49350933 | 1538.15424
1129 | 84.66169 | 2.421725481 | 1538.97519
1130 | 84.6076 | 2.721969684 | 1541.22947
1131 | 84.55137 | 2.472624765 | 1540.65708
1132 | 84.4945 | 2.531899323 | 1542.19497
1133 | 84.43824 | 2.76875967 | 1541.38606
1134 | 84.37602 | 2.735065688 | 1540.31506
1135 | 84.31258 | 2.642125625 | 1539.77611
1136 | 84.24776 | 2.58728814 | 1540.49181
1137 | 84.17991 | 2.5198135 | 1539.79148
1138 | 84.11071 | 2.583394151 | 1538.78831
1139 | 84.03976 | 2.600467845 | 1537.14844
1140 | 83.96425 | 2.647014708 | 1535.55795
1141 | 83.88452 | 2.70201789 | 1535.51572
1142 | 83.80626 | 2.545441416 | 1536.56056
1143 | 83.72691 | 2.587595976 | 1537.22434
1144 | 83.6426 | 2.5366608 | 1538.93424
1145 | 83.55459 | 2.47304187 | 1541.47519
1146 | 83.45298 | 2.33779091 | 1543.73241
1147 | 83.34565 | 2.6213724 | 1546.3482
1148 | 83.24024 | 2.96887032 | 1547.43278
1149 | 83.13909 | 2.322548343 | 1547.38118
1150 | 83.03729 | 2.619628427 | 1545.14713
1151 | 82.94153 | 2.307455335 | 1540.7398
1152 | 82.84557 | 2.465349672 | 1539.0476
1153 | 82.74138 | 2.49207336 | 1537.16532
1154 | 82.63586 | 2.535811824 | 1534.5619
1155 | 82.5273 | 2.32085536 | 1533.81815
1156 | 82.41907 | 2.708489278 | 1533.65969
1157 | 82.31027 | 2.5231635 | 1533.01194
1158 | 82.20432 | 2.260975528 | 1531.5376
1159 | 82.09714 | 2.572477545 | 1529.65134
1160 | 81.98949 | 2.586268448 | 1528.11583
1161 | 81.88607 | 2.442664462 | 1527.37647
1162 | 81.78623 | 2.252174122 | 1527.43319
1163 | 81.68557 | 2.295710417 | 1526.73788
1164 | 81.58826 | 2.381805647 | 1526.22584
1165 | 81.50515 | 2.331557415 | 1524.07089
1166 | 81.42996 | 2.328206244 | 1522.84428
1167 | 81.35694 | 2.43157953 | 1523.83513
1168 | 81.28698 | 2.343091923 | 1524.26274
1169 | 81.21544 | 2.348478 | 1524.94429
1170 | 81.14837 | 2.418177834 | 1528.62082
1171 | 81.08905 | 2.654929629 | 1530.55514
1172 | 81.0386 | 2.716891315 | 1530.62305
1173 | 81.00569 | 2.44093779 | 1533.57156
1174 | 80.97813 | 2.696129246 | 1535.69904
1175 | 80.96237 | 2.411472874 | 1535.31224
1176 | 80.95049 | 2.439970096 | 1532.49765
1177 | 80.9464 | 2.576253476 | 1536.35143
1178 | 80.9581 | 2.41147984 | 1538.37381
1179 | 80.97759 | 2.556915783 | 1538.18618
1180 | 81.00625 | 2.754630714 | 1538.99833
1181 | 81.03784 | 2.395331462 | 1540.55904
1182 | 81.07097 | 1.987498458 | 1542.13214
1183 | 81.10654 | 2.909636499 | 1545.31475
1184 | 81.1432 | 2.56198945 | 1548.87665
1185 | 81.1896 | 2.208943512 | 1550.86399
1186 | 81.24412 | 2.30761735 | 1551.73541
1187 | 81.30205 | 2.65923705 | 1552.00348
1188 | 81.3604 | 3.12077909 | 1553.1696
1189 | 81.41606 | 3.09395292 | 1552.98001
1190 | 81.47463 | 2.769645291 | 1553.19303
1191 | 81.54393 | 2.6110611 | 1554.65052
1192 | 81.62452 | 2.592540882 | 1555.8902
1193 | 81.70556 | 2.494881496 | 1558.29351
1194 | 81.78771 | 2.454214014 | 1561.54504
1195 | 81.87237 | 2.61591363 | 1564.46443
1196 | 81.95657 | 2.769377636 | 1564.46715
1197 | 82.05365 | 2.95862218 | 1564.62472
1198 | 82.15769 | 2.46734487 | 1564.51271
1199 | 82.26553 | 2.61248165 | 1563.51659
1200 | 82.36931 | 2.682591175 | 1559.80957
1201 | 82.47804 | 2.637340992 | 1563.04572
1202 | 82.58636 | 2.551954636 | 1564.59706
1203 | 82.69365 | 2.688823176 | 1565.69986
1204 | 82.80341 | 2.678935864 | 1567.0166
1205 | 82.91062 | 2.584079895 | 1567.94812
1206 | 83.01475 | 2.582864672 | 1567.77083
1207 | 83.11958 | 2.697965514 | 1568.73207
1208 | 83.22931 | 2.706109656 | 1569.42837
1209 | 83.34386 | 2.691657 | 1569.36074
1210 | 83.45692 | 2.74012366 | 1568.79534
1211 | 83.56821 | 2.752542216 | 1568.88647
1212 | 83.67211 | 2.638833008 | 1569.91593
1213 | 83.77869 | 2.623899276 | 1571.66077
1214 | 83.89551 | 2.62699668 | 1573.8292
1215 | 84.00839 | 2.679590879 | 1575.33559
1216 | 84.10051 | 2.77323039 | 1576.38341
1217 | 84.17598 | 2.731216743 | 1578.07178
1218 | 84.24422 | 2.702701464 | 1580.50102
1219 | 84.31671 | 2.778454296 | 1582.38508
1220 | 84.39682 | 2.699614764 | 1584.81147
1221 | 84.48264 | 2.665918514 | 1588.08768
1222 | 84.57009444 | 2.818846768 | 1591.23479
1223 | 84.66462 | 2.78052762 | 1593.58365
1224 | 84.75489 | 2.701096496 | 1594.09449
1225 | 84.84985 | 2.52088464 | 1597.96362
1226 | 84.94645 | 2.555351669 | 1601.10306
1227 | 85.03877 | 2.484600756 | 1605.54763
1228 | 85.1281 | 2.441175711 | 1608.0256
1229 | 85.21446 | 2.484529084 | 1611.10022
1230 | 85.30595 | 2.459128336 | 1614.19748
1231 | 85.39375 | 2.442679064 | 1618.65856
1232 | 85.48023 | 2.453862432 | 1620.62256
1233 | 85.56511 | 2.460517965 | 1623.03951
1234 | 85.64658 | 2.421316864 | 1627.00474
1235 | 85.73028 | 2.386747678 | 1629.31943
1236 | 85.81592 | 2.389252208 | 1630.91746
1237 | 85.89796 | 2.530479324 | 1633.24403
1238 | 85.9779 | 2.551862328 | 1637.33296
1239 | 86.05926 | 2.411183832 | 1640.74362
1240 | 86.14659 | 2.330360269 | 1642.96305
1241 | 86.23867 | 2.46724842 | 1647.38176
1242 | 86.32956 | 2.59970872 | 1652.15267
1243 | 86.4179 | 2.616270571 | 1659.20457
1244 | 86.50609 | 2.646945894 | 1661.89422
1245 | 86.59036 | 2.975485608 | 1665.04597
1246 | 86.66716 | 2.530984359 | 1667.3706
1247 | 86.74532 | 2.421534111 | 1668.89107
1248 | 86.81901 | 2.722777904 | 1670.10558
1249 | 86.89426 | 2.669129793 | 1675.26428
1250 | 86.96305 | 2.577782421 | 1677.66124
1251 | 87.03545 | 2.523634652 | 1681.30824
1252 | 87.09921 | 2.666168421 | 1685.0751
1253 | 87.15892 | 2.752512853 | 1688.39808
1254 | 87.21322 | 2.562082068 | 1693.13491
1255 | 87.26699 | 2.648175144 | 1696.5568
1256 | 87.32076 | 2.654405595 | 1698.22362
1257 | 87.37419 | 2.684192773 | 1703.10058
1258 | 87.42229 | 2.827034885 | 1711.50824
1259 | 87.46361 | 2.88994757 | 1712.93787
1260 | 87.49608 | 2.830372238 | 1717.50094
1261 | 87.53008 | 2.709584 | 1723.58555
1262 | 87.56683 | 2.57459475 | 1728.39304
1263 | 87.60887 | 2.680188088 | 1732.73717
1264 | 87.64525 | 2.606674824 | 1736.28535
1265 | 87.66569 | 2.537638608 | 1736.8648
1266 | 87.67906 | 2.48288145 | 1738.7183
1267 | 87.69034 | 2.5322834 | 1743.00429
1268 | 87.70208 | 2.596117668 | 1747.37537
1269 | 87.71774 | 2.740535558 | 1749.40383
1270 | 87.73668 | 2.83297395 | 1752.41387
1271 | 87.75523 | 2.369790421 | 1755.4156
1272 | 87.77278 | 2.433327616 | 1759.38509
1273 | 87.79791 | 2.482657578 | 1759.94493
1274 | 87.82179 | 2.384413809 | 1763.36365
1275 | 87.84497 | 2.390587754 | 1765.60988
1276 | 87.86762 | 2.420639812 | 1769.13881
1277 | 87.8895 | 2.422285732 | 1774.05746
1278 | 87.916 | 2.448043182 | 1780.82865
1279 | 87.95047 | 2.43550959 | 1785.48851
1280 | 87.98412 | 2.303470288 | 1791.42504
1281 | 88.0105 | 2.367304335 | 1797.81534
1282 | 88.0362 | 2.321004845 | 1804.76243
1283 | 88.06302 | 2.317719668 | 1812.52625
1284 | 88.09429 | 2.3720103 | 1818.90986
1285 | 88.13261 | 2.282238644 | 1826.97243
1286 | 88.17272 | 2.288257245 | 1837.55662
1287 | 88.20702 | 2.35193777 | 1847.59629
1288 | 88.23672 | 2.37259061 | 1857.15658
1289 | 88.26462 | 2.470030598 | 1868.15904
1290 | 88.29218 | 2.389691304 | 1879.47529
1291 | 88.31588 | 2.35726015 | 1889.82023
1292 | 88.33799 | 2.47885156 | 1900.53253
1293 | 88.36303 | 2.461008193 | 1912.17338
1294 | 88.38946 | 2.414301465 | 1922.76047
1295 | 88.41297 | 2.439870774 | 1934.16695
1296 | 88.43279 | 2.49929043 | 1942.68244
1297 | 88.45476 | 2.351359211 | 1951.5351
1298 | 88.47585 | 2.46429807 | 1960.33784
1299 | 88.49415 | 2.4563959 | 1968.99368
1300 | 88.51099 | 2.424187197 | 1978.23434
1301 | 88.5344 | 2.580634095 | 1988.66118
1302 | 88.55068 | 2.480482816 | 2000.4107
1303 | 88.56811 | 2.346333748 | 2011.04908
1304 | 88.58335 | 2.430267333 | 2019.86557
1305 | 88.5996 | 2.46553736 | 2030.16833
1306 | 88.60984 | 2.452199705 | 2040.42936
1307 | 88.61538 | 2.429171 | 2047.96
1308 | 88.62213 | 2.352707544 | 2057.60709
1309 | 88.63345 | 2.31002285 | 2068.46802
1310 | 88.64458 | 2.34028626 | 2077.33185
1311 | 88.65403 | 2.258583568 | 2085.96899
1312 | 88.65801 | 2.225590914 | 2097.00261
1313 | 88.6594 | 2.256013337 | 2106.07227
1314 | 88.65919 | 2.188998026 | 2117.71846
1315 | 88.65595 | 2.107026 | 2132.29736
1316 | 88.65567 | 2.273733296 | 2148.9295
1317 | 88.65509 | 2.29398352 | 2159.85021
1318 | 88.65561 | 2.689869045 | 2168.48029
1319 | 88.66072 | 2.070142264 | 2179.28312
1320 | 88.66684 | 2.089897036 | 2189.70399
1321 | 88.66912 | 2.03158592 | 2197.22775
1322 | 88.67204 | 2.066219217 | 2207.93531
1323 | 88.67644 | 2.047065981 | 2219.43501
1324 | 88.65684 | 2.277093156 | 2228.15437
1325 | 88.62172 | 2.13072764 | 2236.23762
1326 | 88.58013 | 2.06726445 | 2244.79595
1327 | 88.53323 | 2.0770056 | 2255.38126
1328 | 88.47637 | 2.091602616 | 2265.2609
1329 | 88.40676 | 2.110980528 | 2273.52173
1330 | 88.32443 | 2.05244676 | 2280.93433
1331 | 88.2336 | 1.9793079 | 2286.58648
1332 | 88.14335 | 2.057657708 | 2293.79859
1333 | 88.05142 | 2.043180238 | 2300.84193
1334 | 87.95401 | 1.945619816 | 2306.90158
1335 | 87.85202 | 2.04837368 | 2309.56992
1336 | 87.74363 | 1.945836328 | 2312.97836
1337 | 87.62928 | 1.867514342 | 2317.34732
1338 | 87.52025 | 1.984591336 | 2324.50214
1339 | 87.41663 | 2.10652543 | 2329.27423
1340 | 87.31581 | 1.837567648 | 2337.87935
1341 | 87.21696 | 1.80811563 | 2340.32942
1342 | 87.12497 | 1.90567572 | 2344.94768
1343 | 87.02961 | 1.885753592 | 2347.59852
1344 | 86.93597 | 1.650930242 | 2349.19584
1345 | 86.83776 | 1.665200185 | 2350.7514
1346 | 86.73776 | 1.693925263 | 2350.85665
1347 | 86.63576 | 1.790804392 | 2352.64153
1348 | 86.52293 | 1.60949811 | 2353.48794
1349 | 86.40089 | 1.598984912 | 2356.7987
1350 | 86.28357 | 1.554523366 | 2358.9178
1351 | 86.16906 | 1.626971448 | 2362.00213
1352 | 86.04547 | 1.670108503 | 2365.01693
1353 | 85.92118 | 1.742450082 | 2367.57164
1354 | 85.7975 | 1.639699786 | 2368.57593
1355 | 85.67605 | 1.697576484 | 2368.86457
1356 | 85.55342 | 1.677704985 | 2371.24088
1357 | 85.43493 | 1.691738664 | 2373.5495
1358 | 85.32208 | 1.768914784 | 2375.2909
1359 | 85.21047 | 1.671311272 | 2379.093
1360 | 85.10265 | 1.758489572 | 2383.6254
1361 | 85.00995 | 1.972000464 | 2388.21183
1362 | 84.92957 | 1.937740707 | 2392.11258
1363 | 84.85682 | 1.84519108 | 2393.84524
1364 | 84.78723 | 1.946954849 | 2396.54274
1365 | 84.71908 | 1.97101632 | 2402.64612
1366 | 84.64554 | 1.912449996 | 2407.30037
1367 | 84.56035 | 1.98972098 | 2410.45183
1368 | 84.47165 | 2.07177411 | 2408.73764
1369 | 84.38271 | 1.969489354 | 2412.96935
1370 | 84.29379 | 2.095285968 | 2417.02896
1371 | 84.19775 | 1.813628476 | 2418.05226
1372 | 84.09134 | 1.822832208 | 2420.06337
1373 | 83.97571 | 1.89009522 | 2422.96159
1374 | 83.85131 | 1.870137962 | 2427.73529
1375 | 83.73485 | 1.88899074 | 2432.73474
1376 | 83.6195 | 1.893314667 | 2437.37923
1377 | 83.5014 | 2.03294868 | 2439.78967
1378 | 83.3781 | 1.901514387 | 2443.00659
1379 | 83.25269 | 1.736199031 | 2445.76495
1380 | 83.1281 | 1.861005685 | 2448.1914
1381 | 83.00868 | 1.83581876 | 2449.40804
1382 | 82.89123 | 1.631853184 | 2448.71053
1383 | 82.7698 | 1.760945785 | 2448.25015
1384 | 82.64674 | 1.851333504 | 2448.16218
1385 | 82.51682 | 1.6862272 | 2447.89492
1386 | 82.37496 | 1.63684058 | 2448.56021
1387 | 82.22654 | 1.784629462 | 2453.74585
1388 | 82.07305 | 1.706150945 | 2460.00864
1389 | 81.904 | 1.91108456 | 2467.52235
1390 | 81.71798404 | 2.11087404 | 2465.79164
1391 | 81.51392 | 2.291044918 | 2467.80308
1392 | 81.29145 | 1.843639875 | 2468.24234
1393 | 81.05655 | 1.736682024 | 2466.79961
1394 | 80.8171 | 1.91202 | 2464.42091
1395 | 80.55588 | 1.9104664 | 2465.61276
1396 | 80.28011 | 1.832522112 | 2471.98296
1397 | 79.98891 | 1.902327462 | 2477.37677
1398 | 79.68454 | 1.910039992 | 2481.20942
1399 | 79.38087 | 1.846194792 | 2485.29092
1400 | 79.07944 | 1.77783705 | 2488.09445
1401 | 78.77429 | 1.780806375 | 2493.70648
1402 | 78.46216 | 1.925981582 | 2500.48401
1403 | 78.14719 | 1.961920332 | 2503.17438
1404 | 77.83391 | 1.884226724 | 2504.58881
1405 | 77.52397 | 1.735762833 | 2506.95009
1406 | 77.21828 | 1.649061296 | 2510.18583
1407 | 76.9222 | 1.770259875 | 2514.36323
1408 | 76.6357 | 1.782787104 | 2518.42071
1409 | 76.3604 | 1.7812683 | 2521.16506
1410 | 76.10162 | 1.582126896 | 2526.46563
1411 | 75.85894 | 1.613939166 | 2530.25154
1412 | 75.62367 | 1.641156097 | 2537.34421
1413 | 75.39682 | 1.795247582 | 2547.4068
1414 | 75.18572 | 1.681697482 | 2547.17592
1415 | 74.9943 | 1.981606922 | 2552.22789
1416 | 74.82044 | 1.50686709 | 2562.00968
1417 | 74.67032 | 1.61445908 | 2566.25855
1418 | 74.54644 | 1.515686544 | 2573.01886
1419 | 74.44073 | 1.477979685 | 2577.9211
1420 | 74.35339 | 1.529538862 | 2586.75882
1421 | 74.2818 | 1.482635344 | 2598.08426
1422 | 74.23328 | 1.4076447 | 2609.81246
1423 | 74.20685 | 1.3797567 | 2614.45295
1424 | 74.20365 | 1.520891964 | 2625.83251
1425 | 74.21798 | 1.41809989 | 2638.42632
1426 | 74.25012 | 1.46568084 | 2653.59071
1427 | 74.30637 | 1.471028323 | 2667.78523
1428 | 74.38119 | 1.448216308 | 2680.80474
1429 | 74.46855 | 1.378382168 | 2693.75474
1430 | 74.56816 | 1.336766132 | 2706.87969
1431 | 74.67794 | 1.375170204 | 2720.64998
1432 | 74.79399 | 1.39009664 | 2736.40386
1433 | 74.92024 | 1.339065964 | 2751.3274
1434 | 75.05187 | 1.424919654 | 2764.55848
1435 | 75.18041 | 1.48728132 | 2776.13802
1436 | 75.30838 | 1.450556887 | 2790.61884
1437 | 75.43876 | 1.4186196 | 2803.26262
1438 | 75.56823 | 1.334565564 | 2814.21085
1439 | 75.69235 | 1.382994636 | 2822.88875
1440 | 75.81202 | 1.61170608 | 2831.72354
1441 | 75.9312 | 1.499141288 | 2845.49242
1442 | 76.05172 | 1.410138477 | 2858.39382
1443 | 76.17521 | 1.240317153 | 2867.70732
1444 | 76.29608 | 1.498281435 | 2874.91033
1445 | 76.41731889 | 1.48068655 | 2885.91948
1446 | 76.54005 | 1.343959548 | 2898.66079
1447 | 76.65911 | 1.412094344 | 2913.86334
1448 | 76.77454 | 1.399184582 | 2925.47998
1449 | 76.88901 | 1.548662976 | 2935.43804
1450 | 77.00284 | 1.573958043 | 2948.18035
1451 | 77.11163 | 1.551314592 | 2961.73421
1452 | 77.21696 | 1.499913215 | 2973.92733
1453 | 77.32188 | 1.515555276 | 2983.87537
1454 | 77.42787 | 1.444967958 | 2994.29682
1455 | 77.53512 | 1.470337344 | 3006.0537
1456 | 77.64401 | 1.428489513 | 3013.86795
1457 | 77.7554 | 1.338482708 | 3021.14301
1458 | 77.86735 | 1.339772072 | 3031.29506
1459 | 77.97988 | 1.326621725 | 3047.69125
1460 | 78.09183 | 1.30382055 | 3061.33768
1461 | 78.20174 | 1.348617645 | 3081.07899
1462 | 78.31271 | 1.543566992 | 3100.59972
1463 | 78.42661 | 1.603402065 | 3105.91372
1464 | 78.54121 | 1.72162433 | 3118.42585
1465 | 78.65421 | 1.233240104 | 3129.97968
1466 | 78.76811 | 1.341644004 | 3137.81635
1467 | 78.88634 | 1.3382853 | 3142.87628
1468 | 79.00371 | 1.26666254 | 3152.24115
1469 | 79.12312 | 1.345970028 | 3157.74473
1470 | 79.24772 | 1.28386606 | 3162.99989
1471 | 79.37597 | 1.52458176 | 3171.59918
1472 | 79.51021 | 1.44302967 | 3180.43586
1473 | 79.64906 | 1.385815059 | 3189.23651
1474 | 79.79526 | 1.387405236 | 3197.20464
1475 | 79.94332 | 1.433086068 | 3204.3162
1476 | 80.09389 | 1.508275036 | 3210.59281
1477 | 80.24949 | 1.549094085 | 3214.65111
1478 | 80.40716 | 1.358552868 | 3216.89525
1479 | 80.5645 | 1.310566572 | 3217.32557
1480 | 80.72347 | 1.351290184 | 3220.4281
1481 | 80.88153 | 1.357571325 | 3218.96391
1482 | 81.03780441 | 1.360182725 | 3222.89326
1483 | 81.19118 | 1.38632676 | 3223.7775
1484 | 81.33827 | 1.323725658 | 3223.12996
1485 | 81.47927 | 1.379360106 | 3224.40285
1486 | 81.6165 | 1.361087602 | 3229.63768
1487 | 81.75295 | 1.450516716 | 3231.6781
1488 | 81.89296 | 1.553942336 | 3234.81275
1489 | 82.03238 | 1.181757584 | 3242.75811
1490 | 82.17743 | 1.425234538 | 3253.08502
1491 | 82.32356 | 1.503627501 | 3244.29227
1492 | 82.46968 | 1.245221291 | 3248.54434
1493 | 82.6095 | 1.383230664 | 3247.04756
1494 | 82.74569 | 1.29427551 | 3248.17253
1495 | 82.87839 | 1.30355424 | 3251.3789
1496 | 83.00143 | 1.396990212 | 3253.44141
1497 | 83.12419 | 1.425165408 | 3254.10478
1498 | 83.25143 | 1.196720008 | 3256.05325
1499 | 83.37706 | 1.319456595 | 3259.70557
1500 | 83.50072 | 1.345133296 | 3261.81891
1501 | 83.61456481 | 1.40442118 | 3266.31271
1502 | 83.71911 | 1.400219193 | 3263.10644
1503 | 83.82129 | 1.369805996 | 3255.98437
1504 | 83.91681 | 1.401119982 | 3251.71339
1505 | 84.0113 | 1.3314693 | 3250.26785
1506 | 84.10181 | 1.38117276 | 3254.06535
1507 | 84.18297 | 1.444021176 | 3258.95976
1508 | 84.2563 | 1.40897388 | 3264.83766
1509 | 84.32589 | 1.38505668 | 3272.09189
1510 | 84.39307 | 1.251962657 | 3275.71947
1511 | 84.46009 | 1.410281745 | 3271.85581
1512 | 84.52458 | 1.451718603 | 3274.18842
1513 | 84.58211 | 1.36319645 | 3266.29141
1514 | 84.62569 | 1.229490752 | 3270.57103
1515 | 84.67011 | 1.269040384 | 3273.46902
1516 | 84.72041 | 1.491047446 | 3275.22409
1517 | 84.77207 | 1.425357792 | 3274.88907
1518 | 84.81894 | 1.321544802 | 3272.58318
1519 | 84.86052 | 1.277813886 | 3274.5994
1520 | 84.90023 | 1.38661404 | 3271.03493
1521 | 84.93934 | 1.547948073 | 3266.1119
1522 | 84.98318 | 1.523045524 | 3265.45536
1523 | 85.02701 | 1.365603564 | 3262.74554
1524 | 85.06498 | 1.33768395 | 3262.0665
1525 | 85.09535 | 1.445112088 | 3258.09852
1526 | 85.12653 | 1.50992995 | 3253.18125
1527 | 85.16159 | 1.460990745 | 3246.91017
1528 | 85.19698 | 1.445643528 | 3238.39995
1529 | 85.23099 | 1.412139375 | 3229.42129
1530 | 85.26458 | 1.37729818 | 3218.70594
1531 | 85.29542 | 1.28803064 | 3207.76079
1532 | 85.31685 | 1.25867795 | 3198.63924
1533 | 85.33303 | 1.249383744 | 3194.93672
1534 | 85.34512 | 1.615818022 | 3197.99421
1535 | 85.35581 | 1.551232695 | 3208.0665
1536 | 85.36764 | 1.813494132 | 3197.57529
1537 | 85.38185 | 1.78319808 | 3195.31892
1538 | 85.39344 | 1.218547224 | 3180.88468
1539 | 85.40211 | 1.461807305 | 3173.83359
1540 | 85.41724 | 1.564991896 | 3165.60259
1541 | 85.42852 | 1.51154096 | 3166.56748
1542 | 85.43627 | 1.4880498 | 3157.89274
1543 | 85.43808 | 1.499081492 | 3149.44822
1544 | 85.43639 | 1.285047666 | 3151.99964
1545 | 85.43512 | 1.368131172 | 3154.10463
1546 | 85.4356 | 1.543230516 | 3158.21875
1547 | 85.43967 | 1.532478393 | 3160.64638
1548 | 85.44397 | 1.60095273 | 3161.6974
1549 | 85.4425 | 1.600814486 | 3153.25546
1550 | 85.44096 | 1.549264238 | 3147.52645
1551 | 85.43835 | 1.490855709 | 3139.72581
1552 | 85.43697 | 1.406755092 | 3128.59199
1553 | 85.44083 | 1.422779827 | 3121.82186
1554 | 85.4456 | 1.382079789 | 3120.32277
1555 | 85.45675 | 1.479270507 | 3121.74309
1556 | 85.46836 | 1.2368225 | 3124.06291
1557 | 85.47994 | 1.404953396 | 3127.65156
1558 | 85.49736 | 1.361314075 | 3131.31038
1559 | 85.52084 | 1.322755113 | 3137.96762
1560 | 85.53821 | 1.422059744 | 3136.95095
1561 | 85.55536 | 1.495790296 | 3138.99632
1562 | 85.56885 | 1.38451684 | 3136.01301
1563 | 85.57878 | 1.467427698 | 3136.87368
1564 | 85.59166 | 1.950600455 | 3132.71772
1565 | 85.61148 | 2.12366723 | 3132.1861
1566 | 85.63572 | 1.25891307 | 3128.99772
1567 | 85.66535 | 1.559525096 | 3122.61272
1568 | 85.69349 | 1.38750213 | 3126.99937
1569 | 85.71723 | 1.444974915 | 3127.6606
1570 | 85.74132 | 1.534365772 | 3132.42754
1571 | 85.76551 | 1.545346104 | 3139.58887
1572 | 85.78961 | 1.45119429 | 3141.7608
1573 | 85.81093 | 1.455752725 | 3140.79269
1574 | 85.83185 | 1.514412273 | 3149.21179
1575 | 85.85824 | 1.5947479 | 3153.91925
1576 | 85.88316 | 1.64664171 | 3156.20287
1577 | 85.90569 | 1.330840647 | 3156.96593
1578 | 85.9258 | 1.197985426 | 3159.02265
1579 | 85.94389 | 1.272451461 | 3163.15499
1580 | 85.96259 | 1.3158222 | 3164.54116
1581 | 85.97455 | 1.49766537 | 3169.65158
1582 | 85.9744 | 1.615727601 | 3176.81278
1583 | 85.97740176 | 1.716330706 | 3181.99612
1584 | 85.9825 | 1.757093445 | 3184.35606
1585 | 85.98857 | 1.67374389 | 3188.5952
1586 | 86.00351 | 1.367598216 | 3188.38851
1587 | 86.01329 | 1.652501844 | 3185.02036
1588 | 86.01561 | 1.186876151 | 3190.44007
1589 | 86.02093 | 1.624499376 | 3190.7648
1590 | 86.02557 | 1.622287492 | 3191.58966
1591 | 86.02075 | 1.862592182 | 3190.48122
1592 | 86.01479 | 1.634542408 | 3182.78536
1593 | 86.0114 | 1.455926892 | 3190.43052
1594 | 86.00596 | 1.467936414 | 3195.58067
1595 | 86.00336644 | 1.484735967 | 3199.79988
1596 | 86.00541 | 1.40948817 | 3194.68472
1597 | 86.00991 | 1.47358223 | 3182.73458
1598 | 86.01351 | 1.443888795 | 3178.52129
1599 | 86.01444 | 1.53759144 | 3179.97954
1600 | 86.01464 | 1.52588736 | 3192.04054
1601 | 86.01835 | 1.51519376 | 3185.97406
1602 | 86.02379 | 1.449722424 | 3170.36229
1603 | 86.02976 | 1.31960672 | 3160.40372
1604 | 86.03562 | 1.31411544 | 3153.83563
1605 | 86.03475 | 1.199189972 | 3150.02162
1606 | 86.0226 | 1.198917401 | 3152.25446
1607 | 86.00138 | 1.218464625 | 3159.26971
1608 | 85.97176 | 1.332442668 | 3178.6807
1609 | 85.93266 | 1.66490578 | 3202.62105
1610 | 85.87801 | 2.255306744 | 3187.17209
1611 | 85.82042 | 1.097301244 | 3179.19248
1612 | 85.75403 | 1.39945602 | 3166.68554
1613 | 85.6812 | 1.11098848 | 3147.69047
1614 | 85.60533 | 1.392794203 | 3150.42217
1615 | 85.5228 | 1.431433473 | 3154.77721
1616 | 85.43954 | 1.40567646 | 3153.04869
1617 | 85.35288 | 1.142525307 | 3153.08038
1618 | 85.26029 | 1.126954752 | 3157.34324
1619 | 85.15888 | 1.442386268 | 3165.89566
1620 | 85.05421 | 1.515656544 | 3181.35807
1621 | 84.94983 | 1.5395406 | 3189.69695
1622 | 84.84287 | 1.77556032 | 3195.74775
1623 | 84.73604 | 1.617011136 | 3212.95752
1624 | 84.62686 | 1.16298204 | 3212.5412
1625 | 84.50785 | 1.236419976 | 3209.76205
1626 | 84.38157 | 1.186764735 | 3209.4802
1627 | 84.25962 | 1.12225704 | 3210.49809
1628 | 84.1398 | 1.27425669 | 3203.11093
1629 | 84.02159 | 1.316441728 | 3200.2767
1630 | 83.9019 | 1.378975747 | 3201.91865
1631 | 83.77067 | 1.461841384 | 3214.20682
1632 | 83.63256 | 1.535526981 | 3239.884
1633 | 83.49237 | 1.546075125 | 3231.33339
1634 | 83.34604 | 1.797959628 | 3233.49834
1635 | 83.18567 | 1.313215203 | 3232.25222
1636 | 83.01231 | 1.50233484 | 3240.92427
1637 | 82.81249 | 1.267919009 | 3233.59834
1638 | 82.58715 | 1.522148628 | 3234.59843
1639 | 82.34359 | 1.391056218 | 3245.76402
1640 | 82.07536 | 1.180010426 | 3239.27513
1641 | 81.77876 | 1.295737371 | 3231.69519
1642 | 81.45335 | 1.23244468 | 3248.97643
1643 | 81.09145 | 1.402354698 | 3254.83275
1644 | 80.69233 | 1.387929303 | 3271.84351
1645 | 80.26382 | 1.46753886 | 3282.99026
1646 | 79.813 | 1.601182352 | 3281.41617
1647 | 79.33743 | 1.460566422 | 3279.13728
1648 | 78.84081 | 1.344245907 | 3283.76603
1649 | 78.32809 | 1.489777226 | 3295.19066
1650 | 77.80087 | 1.468211481 | 3309.3753
1651 | 77.25387 | 1.372414276 | 3310.50676
1652 | 76.68211 | 1.35561965 | 3309.33746
1653 | 76.08452 | 1.402809045 | 3315.23583
1654 | 75.45983 | 1.464541264 | 3331.61606
1655 | 74.80548 | 1.364130154 | 3357.63543
1656 | 74.12247 | 1.450086832 | 3391.10413
1657 | 73.4085 | 1.63335185 | 3416.03398
1658 | 72.6647 | 1.61095077 | 3427.01262
1659 | 71.89707 | 1.41304501 | 3442.44166
1660 | 71.11058 | 1.473514755 | 3451.42847
1661 | 70.31488 | 1.130896023 | 3448.68781
1662 | 69.51816 | 1.133567838 | 3471.62906
1663 | 68.73267 | 1.557004918 | 3487.50216
1664 | 67.96551 | 1.211607622 | 3508.08802
1665 | 67.22613 | 1.089150048 | 3521.26419
1666 | 66.52557 | 1.044149099 | 3522.74176
1667 | 65.87176 | 0.989730296 | 3530.76039
1668 | 65.26884 | 1.530493734 | 3552.942
1669 | 64.71514 | 1.279347855 | 3577.24337
1670 | 64.21545 | 1.177306062 | 3591.33969
1671 | 63.77035 | 0.965642012 | 3608.22693
1672 | 63.38139 | 0.869233092 | 3622.5532
1673 | 63.04581 | 1.03078008 | 3638.0117
1674 | 62.76052 | 1.08253803 | 3659.67207
1675 | 62.52465 | 1.506153644 | 3677.44761
1676 | 62.34099 | 0.919465703 | 3700.70809
1677 | 62.20165 | 0.747673407 | 3712.37108
1678 | 62.10018 | 0.804624886 | 3717.15413
1679 | 62.03256 | 0.842541417 | 3748.07542
1680 | 61.99328 | 0.866222812 | 3782.99417
1681 | 61.97843 | 0.975588235 | 3805.7844
1682 | 61.98425 | 1.037358886 | 3832.34535
1683 | 62.00499 | 1.541599452 | 3850.32404
1684 | 62.03509 | 1.921939908 | 3868.7624
1685 | 62.06438 | 0.7324471 | 3877.84646
1686 | 62.09178 | 0.827286828 | 3883.63398
1687 | 62.10808 | 0.8173956 | 3905.42962
1688 | 62.10816 | 0.702923928 | 3909.974
1689 | 62.09347 | 0.844783906 | 3927.28367
1690 | 62.05423 | 1.009971876 | 3937.60508
1691 | 61.98517 | 0.904636929 | 3943.11523
1692 | 61.8816 | 0.912887105 | 3956.61314
1693 | 61.73771 | 0.99170673 | 3987.73812
1694 | 61.54972 | 1.11712794 | 4022.02414
1695 | 61.31479 | 1.180612636 | 4038.11991
1696 | 61.02998 | 1.00885138 | 4055.27767
1697 | 60.69088 | 1.039012614 | 4078.54229
1698 | 60.2962 | 1.526189115 | 4086.37361
1699 | 59.84537 | 0.907459995 | 4099.08463
1700 | 59.33867 | 0.844366614 | 4126.23345
1701 | 58.77801 | 0.860162394 | 4161.53083
1702 | 58.17145 | 0.848071456 | 4195.66923
1703 | 57.51988 | 0.66602328 | 4233.0116
1704 | 56.82479 | 0.70945794 | 4260.46688
1705 | 56.09573 | 0.743407303 | 4295.11266
1706 | 55.34384 | 1.017894528 | 4309.99515
1707 | 54.57981 | 1.303951104 | 4332.99795
1708 | 53.8198 | 0.591000081 | 4359.69353
1709 | 53.07565 | 0.687877902 | 4385.86469
1710 | 52.36106 | 0.60939084 | 4396.256
1711 | 51.68421 | 0.76820962 | 4419.52877
1712 | 51.05637 | 0.55211434 | 4445.29317
1713 | 50.48181 | 0.594936148 | 4470.14058
1714 | 49.96675 | 0.75275099 | 4484.35382
1715 | 49.51508 | 0.59631876 | 4504.37895
1716 | 49.12806 | 0.599412384 | 4532.02069
1717 | 48.80456 | 0.734682599 | 4549.20198
1718 | 48.54572 | 0.654510959 | 4568.24303
1719 | 48.35147 | 0.776627148 | 4584.13423
1720 | 48.21987 | 0.688273242 | 4593.66607
1721 | 48.14882 | 0.543274256 | 4602.87259
1722 | 48.13666 | 0.529964875 | 4609.74319
1723 | 48.17912 | 0.573790218 | 4618.23173
1724 | 48.27301 | 0.6572316 | 4632.88492
1725 | 48.41443 | 0.718996828 | 4644.73467
1726 | 48.59651 | 0.56162944 | 4655.68523
1727 | 48.81677161 | 0.544684632 | 4673.02283
1728 | 49.0758 | 0.541046619 | 4690.95255
1729 | 49.37142 | 0.603604601 | 4704.38014
1730 | 49.70264 | 0.781158525 | 4707.46273
1731 | 50.06986 | 1.008071448 | 4707.59766
1732 | 50.46227 | 0.903727956 | 4706.60436
1733 | 50.87433 | 0.68365605 | 4704.37419
1734 | 51.29876 | 0.796342539 | 4693.56574
1735 | 51.72948 | 0.70446275 | 4684.06544
1736 | 52.15934 | 0.545169932 | 4672.69765
1737 | 52.58654 | 0.815184552 | 4672.50237
1738 | 53.00864 | 0.794666457 | 4671.59157
1739 | 53.41905 | 0.693031878 | 4654.18616
1740 | 53.81128 | 0.73519683 | 4638.46936
1741 | 54.18014 | 0.583139856 | 4622.62952
1742 | 54.52273 | 0.70674162 | 4614.14263
1743 | 54.83435 | 0.926212224 | 4610.30888
1744 | 55.11817 | 0.9099186 | 4591.97612
1745 | 55.37967 | 0.715714958 | 4575.76996
1746 | 55.6203 | 0.76734 | 4557.837
1747 | 55.84168 | 0.700138557 | 4552.94378
1748 | 56.04602 | 0.738047989 | 4546.56069
1749 | 56.23998 | 0.84032502 | 4526.43982
1750 | 56.42911 | 0.809472752 | 4508.71139
1751 | 56.61399 | 0.939694176 | 4469.4104
1752 | 56.79625 | 0.71504228 | 4455.28424
1753 | 56.97416 | 0.605179652 | 4461.96937
1754 | 57.15309 | 1.022333182 | 4453.97368
1755 | 57.34292 | 1.181192895 | 4446.1787
1756 | 57.55038 | 0.779226672 | 4424.94545
1757 | 57.77017 | 0.845301366 | 4401.32336
1758 | 57.99579 | 0.7068874 | 4380.9491
1759 | 58.23401 | 0.759070136 | 4346.71328
1760 | 58.48814 | 0.72277337 | 4301.77777
1761 | 58.75708 | 0.79842636 | 4289.0462
1762 | 59.03848 | 0.715272246 | 4273.50279
1763 | 59.33065 | 0.6085365 | 4261.02387
1764 | 59.63773 | 0.642147633 | 4260.81304
1765 | 59.95603 | 0.652415821 | 4258.78389
1766 | 60.28575 | 0.601630336 | 4242.11005
1767 | 60.62362 | 0.68249615 | 4232.6754
1768 | 60.97003 | 0.843734937 | 4227.30025
1769 | 61.31982 | 0.901617792 | 4208.32059
1770 | 61.67049 | 0.73270887 | 4183.50148
1771 | 62.02141 | 0.776307284 | 4165.66812
1772 | 62.3698 | 0.914751292 | 4147.54707
1773 | 62.71631 | 0.721347616 | 4137.83908
1774 | 63.056 | 0.764999872 | 4099.15485
1775 | 63.38567 | 0.827771418 | 4079.40318
1776 | 63.7033 | 1.085882148 | 4045.57432
1777 | 64.01117 | 1.029887136 | 4037.11412
1778 | 64.3102 | 1.073970225 | 4045.67906
1779 | 64.59895 | 0.955691 | 4020.52696
1780 | 64.8828 | 1.234125972 | 4005.10859
1781 | 65.15463 | 0.79003782 | 3984.07496
1782 | 65.40837 | 1.001684332 | 3965.23789
1783 | 65.64492 | 1.20417501 | 3936.52078
1784 | 65.8689 | 1.243711007 | 3941.51854
1785 | 66.08399 | 0.932391936 | 3944.18204
1786 | 66.29361 | 1.043767179 | 3961.30415
1787 | 66.49572 | 1.328473836 | 3980.02253
1788 | 66.68625 | 1.126992438 | 4001.5817
1789 | 66.86379 | 1.01191125 | 4015.24499
1790 | 67.02622 | 1.1279619 | 4018.86063
1791 | 67.1751 | 1.229561295 | 4046.95094
1792 | 67.31403 | 1.022462008 | 4041.86517
1793 | 67.44373 | 1.041975144 | 4024.73276
1794 | 67.56559 | 1.09998486 | 4032.00523
1795 | 67.68124 | 0.94564904 | 4023.81172
1796 | 67.7908 | 0.993925898 | 4013.08023
1797 | 67.89328 | 1.027782723 | 4012.94944
1798 | 67.9901 | 1.027863876 | 4021.62735
1799 | 68.08172 | 1.1679162 | 4035.60536
1800 | 68.16761 | 1.235584768 | 4045.19816
1801 | 68.2481 | 1.240439284 | 4047.37983
1802 | 68.3271 | 1.525289972 | 4087.50403
1803 | 68.40363 | 1.660425392 | 4098.59428
1804 | 68.48097 | 1.558971774 | 4126.14882
1805 | 68.55651 | 1.21134608 | 4145.92169
1806 | 68.62529 | 1.085704875 | 4151.62757
1807 | 68.68145 | 1.148233142 | 4144.69208
1808 | 68.73073216 | 1.287834183 | 4153.01605
1809 | 68.78171 | 1.04154012 | 4170.02046
1810 | 68.82888 | 1.017051861 | 4187.33455
1811 | 68.87239 | 1.031119838 | 4204.35546
1812 | 68.90383 | 1.151115537 | 4237.86067
1813 | 68.92689 | 1.169928117 | 4258.60645
1814 | 68.94844 | 1.001016432 | 4252.18688
1815 | 68.96964 | 0.899600713 | 4278.22794
1816 | 68.99371 | 0.831975684 | 4286.94557
1817 | 69.01808 | 0.956675784 | 4290.6239
1818 | 69.04531 | 1.033241625 | 4282.10952
1819 | 69.07357 | 1.042527892 | 4299.54481
1820 | 69.10221 | 0.998917504 | 4300.89991
1821 | 69.13025 | 0.921726144 | 4309.36052
1822 | 69.15601 | 1.084533546 | 4342.72837
1823 | 69.17977 | 0.945000529 | 4362.07794
1824 | 69.19669 | 0.81037866 | 4389.97079
1825 | 69.20939 | 0.891539664 | 4408.271
1826 | 69.21578 | 0.70911388 | 4456.96124
1827 | 69.22568 | 0.857305822 | 4479.88305
1828 | 69.24323 | 1.144188361 | 4507.31416
1829 | 69.26765 | 0.8613648 | 4548.86373
1830 | 69.2999 | 0.904018185 | 4573.1304
1831 | 69.33157 | 0.702787743 | 4577.47853
1832 | 69.36954 | 0.721556671 | 4619.3196
1833 | 69.40951 | 0.79287742 | 4665.28744
1834 | 69.45294 | 0.76383456 | 4714.97012
1835 | 69.49895 | 0.687120912 | 4764.92342
1836 | 69.54339 | 0.69634627 | 4818.34904
1837 | 69.58179 | 0.71509875 | 4841.14489
1838 | 69.61846 | 0.73387468 | 4870.63705
1839 | 69.65403 | 0.78596496 | 4927.46661
1840 | 69.6879 | 0.899867556 | 4979.36724
1841 | 69.71881 | 0.76141376 | 5034.73195
1842 | 69.7475 | 0.803834135 | 5094.07258
1843 | 69.77349 | 0.87948186 | 5144.33257
1844 | 69.79936 | 0.7126773 | 5181.97063
1845 | 69.82554 | 0.693246836 | 5221.62488
1846 | 69.84747 | 0.820903511 | 5261.33564
1847 | 69.86464 | 0.7397286 | 5273.77949
1848 | 69.87905 | 0.909768 | 5284.58746
1849 | 69.89318 | 0.653388738 | 5324.49778
1850 | 69.91097 | 0.681249888 | 5343.51113
1851 | 69.9305 | 0.51994778 | 5383.20879
1852 | 69.9492 | 0.783977662 | 5384.78548
1853 | 69.96712 | 1.189098036 | 5382.7809
1854 | 69.98042 | 0.499716118 | 5386.92016
1855 | 69.98902 | 0.579311919 | 5391.724
1856 | 69.99501 | 0.54108834 | 5395.32559
1857 | 69.99908 | 0.667411928 | 5419.14862
1858 | 69.99899 | 0.643174585 | 5417.60082
1859 | 69.99145 | 0.670513844 | 5421.97119
1860 | 69.98171 | 0.735175736 | 5427.13099
1861 | 69.97023 | 0.869730792 | 5408.92319
1862 | 69.95158 | 1.246562925 | 5416.14509
1863 | 69.92975 | 0.890221395 | 5413.60961
1864 | 69.90804 | 0.8188224 | 5409.06022
1865 | 69.88397 | 0.83576916 | 5420.95563
1866 | 69.8573 | 1.218515557 | 5406.72217
1867 | 69.81959 | 0.591661184 | 5406.41144
1868 | 69.76389 | 0.557902928 | 5386.95815
1869 | 69.6865 | 0.767953341 | 5380.9766
1870 | 69.58733 | 0.651114588 | 5375.01422
1871 | 69.46384 | 0.571377375 | 5385.10895
1872 | 69.31435 | 0.54670908 | 5373.14453
1873 | 69.12983 | 0.5901558 | 5363.38238
1874 | 68.89956 | 0.669299364 | 5379.84612
1875 | 68.6252 | 0.67558425 | 5390.47001
1876 | 68.29912 | 0.623319507 | 5381.73711
1877 | 67.9231 | 1.107000576 | 5375.14639
1878 | 67.48627 | 0.5552735 | 5375.07902
1879 | 66.98304 | 0.7071312 | 5356.09629
1880 | 66.40695 | 0.65938155 | 5343.74093
1881 | 65.75115 | 0.6119624 | 5334.42465
1882 | 65.01045 | 0.56490564 | 5329.06097
1883 | 64.18077 | 0.69104416 | 5320.68841
1884 | 63.2653 | 0.6437832 | 5297.58249
1885 | 62.26872 | 0.72481319 | 5286.73707
1886 | 61.19561 | 0.63517575 | 5269.05885
1887 | 60.05326 | 0.655889832 | 5268.06065
1888 | 58.84642 | 0.734564336 | 5259.01052
1889 | 57.5836 | 0.43493583 | 5242.75204
1890 | 56.27447 | 0.653487774 | 5231.93859
1891 | 54.92889 | 0.48520941 | 5212.43009
1892 | 53.56223 | 0.36400905 | 5215.12767
1893 | 52.18613 | 0.33295699 | 5208.23239
1894 | 50.80766 | 0.553025539 | 5198.25252
1895 | 49.43699 | 0.406408851 | 5197.51917
1896 | 48.08889 | 0.375615744 | 5177.88518
1897 | 46.77064 | 0.58198245 | 5168.92859
1898 | 45.49133 | 0.400140416 | 5132.61109
1899 | 44.25904 | 0.461670418 | 5120.36579
1900 | 43.08067 | 0.41625045 | 5103.05127
1901 | 41.96127 | 0.810719496 | 5080.75934
1902 | 40.90704 | 0.480382455 | 5072.71638
1903 | 39.92395 | 0.410254779 | 5062.61564
1904 | 39.01414 | 0.436684542 | 5039.6838
1905 | 38.18401 | 0.484789921 | 5021.7253
1906 | 37.43766 | 0.358602354 | 5007.81428
1907 | 36.7777 | 0.57621344 | 4993.92214
1908 | 36.20516 | 0.748746262 | 4978.75944
1909 | 35.72128 | 0.666794689 | 4957.20462
1910 | 35.32828 | 0.7812772 | 4955.78158
1911 | 35.02496 | 0.856520522 | 4950.56252
1912 | 34.80986 | 0.409471648 | 4936.94799
1913 | 34.68184 | 0.42275484 | 4925.34798
1914 | 34.64111 | 0.686115885 | 4910.79742
1915 | 34.68495 | 0.6610597 | 4915.77124
1916 | 34.81011 | 0.777058763 | 4912.87107
1917 | 35.00927 | 0.784489916 | 4916.95158
1918 | 35.27711 | 0.74302384 | 4895.37873
1919 | 35.61238 | 0.708870921 | 4892.46962
1920 | 36.00941 | 0.90107871 | 4901.75844
1921 | 36.46184 | 0.67299634 | 4919.93319
1922 | 36.96717 | 0.38365974 | 4894.93131
1923 | 37.51217 | 0.424137896 | 4893.74615
1924 | 38.08867 | 0.66894762 | 4852.82442
1925 | 38.69646 | 0.434563877 | 4836.07727
1926 | 39.32392 | 0.843815934 | 4833.00728
1927 | 39.96524 | 0.430871987 | 4830.26456
1928 | 40.61241 | 0.39263238 | 4827.84911
1929 | 41.25889 | 0.45626475 | 4825.76094
1930 | 41.90003 | 0.428789088 | 4824.00004
1931 | 42.52701 | 0.50778342 | 4822.56641
1932 | 43.13428 | 0.550453829 | 4821.46006
1933 | 43.72468 | 0.41170233 | 4820.68098
1934 | 44.29702 | 0.528757448 | 4820.22917
1935 | 44.85071 | 0.568146816 | 4820.10464
1936 | 45.38236 | 0.32263889 | 4820.30738
1937 | 45.89048 | 0.519545574 | 4820.83739
1938 | 46.3758 | 0.513748024 | 4821.69468
1939 | 46.84176 | 0.45482064 | 4822.87924
1940 | 47.28987 | 0.596970049 | 4824.39107
1941 | 47.72064 | 0.400490475 | 4826.23018
1942 | 48.13435 | 0.543274392 | 4828.39655
1943 | 48.53021 | 0.356852253 | 4830.89021
1944 | 48.90889 | 0.442504475 | 4833.71113
1945 | 49.27394 | 0.459094622 | 4836.85933
1946 | 49.6255 | 0.56077706 | 4840.3348
1947 | 49.96266 | 0.399258282 | 4844.13754
1948 | 50.29019 | 0.415662472 | 4848.26756
1949 | 50.60599 | 0.70851144 | 4852.72485
1950 | 50.91299 | 0.717796696 | 4857.50941
1951 | 51.21179 | 0.50425584 | 4862.62125
1952 | 51.50409 | 0.54048873 | 4868.06036
1953 | 51.78878 | 0.741628818 | 4873.82674
1954 | 52.06419 | 0.534600904 | 4879.9204
1955 | 52.33216 | 0.614195244 | 4886.34133
1956 | 52.59339 | 0.57968715 | 4893.08953
1957 | 52.84726 | 0.600364584 | 4900.16501
1958 | 53.09383 | 0.601303792 | 4907.56776
1959 | 53.33488 | 0.499199022 | 4915.29778
1960 | 53.57098 | 0.55544286 | 4923.35507
1961 | 53.80061 | 0.488639271 | 4931.73964
1962 | 54.02412 | 0.704013783 | 4940.45148
1963 | 54.24181 | 0.660989258 | 4949.4906
1964 | 54.45516 | 0.589889076 | 4958.85698
1965 | 54.663 | 0.602418124 | 4968.55065
1966 | 54.86538 | 0.47520627 | 4978.57158
1967 | 55.06183 | 0.691488785 | 4988.91979
1968 | 55.25135 | 0.652083456 | 4999.59527
1969 | 55.43602 | 0.668590679 | 5010.59802
1970 | 55.61428 | 0.901389825 | 5021.92805
1971 | 55.78759 | 0.56921694 | 5033.58535
1972 | 55.95404 | 0.673780968 | 5045.56992
1973 | 56.10895 | 0.46142232 | 5057.88176
1974 | 56.25572 | 0.658256804 | 5070.52088
1975 | 56.39495 | 0.525971681 | 5083.48728
1976 | 56.52347 | 0.52215111 | 5096.78094
1977 | 56.64427 | 0.54242136 | 5110.40188
1978 | 56.75734 | 0.630930562 | 5124.35009
1979 | 56.86268 | 0.626973516 | 5138.62558
1980 | 56.96024 | 0.56269206 | 5153.22833
1981 | 57.05 | 0.64307456 | 5168.15837
1982 | 57.13195 | 0.506357838 | 5183.41567
1983 | 57.20608 | 0.502240375 | 5199.00025
1984 | 57.27235 | 0.486013319 | 5214.9121
1985 | 57.33078 | 0.68260219 | 5231.15122
1986 | 57.38132 | 0.565924791 | 5247.71762
1987 | 57.42399 | 0.485414853 | 5264.61129
1988 | 57.45878 | 0.505177092 | 5281.83223
1989 | 57.48566 | 0.484823042 | 5299.38045
1990 | 57.50465 | 0.768827712 | 5317.25594
1991 | 57.51572 | 0.76037449 | 5335.4587
1992 | 57.51889 | 0.763910039 | 5353.98873
1993 | 57.51416 | 0.483635427 | 5372.84604
1994 | 57.50151 | 0.770908392 | 5392.03063
1995 | 57.48096 | 0.826260993 | 5411.54248
1996 | 57.4525 | 1.064997051 | 5431.38161
1997 | 57.41616 | 0.482282526 | 5451.54801
1998 | 57.37191 | 0.685034376 | 5472.04168
1999 | 57.31981 | 0.405920016 | 5492.86263
2000 | 57.25982 | 0.43739927 | 5514.01085