## DM10-1000SP
Wavelength | Tavg | Ts | Tp | Ravg | Rs | Rp
nm | % | % | % | % | % | %
900 | 89.5036 | 84.6618 | 94.3455 | 9.2995 | 14.1414 | 4.4576
900.5 | 89.3644 | 84.676 | 94.0527 | 9.4485 | 14.1369 | 4.7602
901 | 89.3257 | 84.7309 | 93.9206 | 9.5001 | 14.0949 | 4.9053
901.5 | 89.1713 | 84.7339 | 93.6088 | 9.6383 | 14.0757 | 5.2009 | DM10-1000SP Transmission and Reflectance Spectral Curves of DM10-1000SP，45°AOI This file indicates a typical data and there may be differences between product batches. If you have any questions, please contact LBTEK Technical Support. To quote this data, please indicate that the data source is from LBTEK.
902 | 89.1181 | 84.7161 | 93.5202 | 9.6651 | 14.0671 | 5.2631
902.5 | 89.0525 | 84.7787 | 93.3263 | 9.7484 | 14.0222 | 5.4746
903 | 89.0025 | 84.8206 | 93.1844 | 9.8156 | 13.9975 | 5.6337
903.5 | 89.0563 | 84.9732 | 93.1393 | 9.7523 | 13.8353 | 5.6692
904 | 89.1528 | 85.2539 | 93.0516 | 9.6527 | 13.5516 | 5.7538
904.5 | 89.3435 | 85.659 | 93.0279 | 9.4501 | 13.1346 | 5.7656
905 | 89.5967 | 86.1526 | 93.0408 | 9.2033 | 12.6474 | 5.7592
905.5 | 89.8803 | 86.6724 | 93.0881 | 8.9105 | 12.1183 | 5.7027
906 | 90.3447 | 87.5247 | 93.1647 | 8.4535 | 11.2735 | 5.6335
906.5 | 90.8181 | 88.3852 | 93.2509 | 7.9657 | 10.3986 | 5.5329 | LBTEK Mall：www.lbtek.com Tel：400-060-6986 LBTEK Technical Support E-mail：service@lbtek.com
907 | 91.4038 | 89.3461 | 93.4615 | 7.393 | 9.4507 | 5.3353
907.5 | 91.9519 | 90.314 | 93.5897 | 6.8599 | 8.4978 | 5.222
908 | 92.4179 | 91.1458 | 93.69 | 6.3903 | 7.6624 | 5.1182
908.5 | 93.0325 | 92.1695 | 93.8956 | 5.7576 | 6.6207 | 4.8946
909 | 93.536 | 92.9421 | 94.1299 | 5.2655 | 5.8595 | 4.6716
909.5 | 94.0901 | 93.8362 | 94.344 | 4.7119 | 4.9658 | 4.458
910 | 94.4169 | 94.2406 | 94.5931 | 4.3815 | 4.5578 | 4.2053
910.5 | 94.8069 | 94.7363 | 94.8774 | 3.9862 | 4.0568 | 3.9156
911 | 95.0033 | 94.9527 | 95.054 | 3.7854 | 3.8361 | 3.7348
911.5 | 95.174 | 95.0427 | 95.3053 | 3.6336 | 3.7649 | 3.5023
912 | 95.2067 | 94.8867 | 95.5267 | 3.606 | 3.926 | 3.286
912.5 | 95.1591 | 94.5189 | 95.7993 | 3.656 | 4.2962 | 3.0158
913 | 95.0212 | 93.96 | 96.0824 | 3.7877 | 4.8489 | 2.7265
913.5 | 94.7784 | 93.3294 | 96.2275 | 4.0302 | 5.4792 | 2.5811
914 | 94.4326 | 92.405 | 96.4602 | 4.3876 | 6.4152 | 2.3599
914.5 | 94.0322 | 91.3412 | 96.7231 | 4.76 | 7.4509 | 2.069
915 | 93.6628 | 90.481 | 96.8445 | 5.1394 | 8.3211 | 1.9576
915.5 | 93.1819 | 89.3253 | 97.0385 | 5.6507 | 9.5073 | 1.7941
916 | 92.7212 | 88.2426 | 97.1997 | 6.0758 | 10.5543 | 1.5972
916.5 | 92.294 | 87.1871 | 97.401 | 6.5315 | 11.6384 | 1.4245
917 | 91.9065 | 86.3188 | 97.4941 | 6.9016 | 12.4893 | 1.3139
917.5 | 91.4901 | 85.3845 | 97.5958 | 7.3057 | 13.4114 | 1.2001
918 | 91.2085 | 84.6438 | 97.7733 | 7.6147 | 14.1794 | 1.05
918.5 | 90.8755 | 83.9563 | 97.7946 | 7.937 | 14.8562 | 1.0179
919 | 90.6987 | 83.4678 | 97.9295 | 8.1214 | 15.3522 | 0.8906
919.5 | 90.5472 | 83.1235 | 97.9708 | 8.2457 | 15.6694 | 0.82204
920 | 90.4732 | 82.9249 | 98.0215 | 8.3293 | 15.8776 | 0.78104
920.5 | 90.5023 | 83.0071 | 97.9974 | 8.3181 | 15.8132 | 0.82296
921 | 90.6173 | 83.208 | 98.0266 | 8.2037 | 15.613 | 0.79442
921.5 | 90.781 | 83.5568 | 98.0052 | 8.0382 | 15.2623 | 0.81398
922 | 90.9705 | 83.9625 | 97.9786 | 7.8347 | 14.8428 | 0.82663
922.5 | 91.2291 | 84.5472 | 97.911 | 7.5865 | 14.2684 | 0.90464
923 | 91.5862 | 85.2885 | 97.884 | 7.2392 | 13.5369 | 0.94142
923.5 | 91.906 | 86.0119 | 97.8001 | 6.9246 | 12.8187 | 1.0306
924 | 92.3206 | 86.849 | 97.7922 | 6.5162 | 11.9878 | 1.0446
924.5 | 92.7342 | 87.7597 | 97.7087 | 6.0975 | 11.072 | 1.1231
925 | 93.1407 | 88.6988 | 97.5825 | 5.6844 | 10.1263 | 1.2425
925.5 | 93.6036 | 89.7393 | 97.4679 | 5.2073 | 9.0716 | 1.343
926 | 93.9821 | 90.6205 | 97.3436 | 4.8185 | 8.1801 | 1.4569
926.5 | 94.4258 | 91.5434 | 97.3083 | 4.4004 | 7.2829 | 1.518
927 | 94.7478 | 92.2978 | 97.1978 | 4.0943 | 6.5443 | 1.6443
927.5 | 95.064 | 93.0345 | 97.0934 | 3.7664 | 5.7958 | 1.7369
928 | 95.4041 | 93.7276 | 97.0806 | 3.4133 | 5.0898 | 1.7367
928.5 | 95.6408 | 94.3716 | 96.91 | 3.1902 | 4.4594 | 1.921
929 | 95.8566 | 94.8773 | 96.836 | 2.9618 | 3.9411 | 1.9824
929.5 | 96.0189 | 95.2709 | 96.7669 | 2.8042 | 3.5523 | 2.0562
930 | 96.1861 | 95.6466 | 96.7256 | 2.6116 | 3.1511 | 2.0721
930.5 | 96.2529 | 95.8674 | 96.6383 | 2.5436 | 2.9291 | 2.1582
931 | 96.3519 | 96.0922 | 96.6117 | 2.4729 | 2.7327 | 2.2131
931.5 | 96.3825 | 96.2265 | 96.5385 | 2.4451 | 2.6011 | 2.2892
932 | 96.3729 | 96.2362 | 96.5097 | 2.4277 | 2.5645 | 2.291
932.5 | 96.3619 | 96.2739 | 96.45 | 2.4304 | 2.5185 | 2.3424
933 | 96.3756 | 96.2587 | 96.4926 | 2.4211 | 2.5381 | 2.3041
933.5 | 96.3461 | 96.1618 | 96.5304 | 2.4462 | 2.6305 | 2.2619
934 | 96.3371 | 96.1215 | 96.5527 | 2.4353 | 2.6509 | 2.2197
934.5 | 96.279 | 95.9769 | 96.5811 | 2.4881 | 2.7902 | 2.186
935 | 96.2766 | 95.9461 | 96.6071 | 2.5184 | 2.8489 | 2.1879
935.5 | 96.2417 | 95.8108 | 96.6725 | 2.5291 | 2.96 | 2.0983
936 | 96.245 | 95.7897 | 96.7003 | 2.5183 | 2.9736 | 2.063
936.5 | 96.312 | 95.8056 | 96.8183 | 2.4292 | 2.9356 | 1.9229
937 | 96.3134 | 95.7246 | 96.9021 | 2.4307 | 3.0195 | 1.8419
937.5 | 96.3188 | 95.7221 | 96.9154 | 2.4377 | 3.0343 | 1.8411
938 | 96.3827 | 95.6889 | 97.0766 | 2.3438 | 3.0376 | 1.6499
938.5 | 96.3839 | 95.663 | 97.1048 | 2.3428 | 3.0637 | 1.6219
939 | 96.4559 | 95.6865 | 97.2253 | 2.268 | 3.0374 | 1.4986
939.5 | 96.5181 | 95.7228 | 97.3134 | 2.197 | 2.9923 | 1.4017
940 | 96.5097 | 95.6174 | 97.402 | 2.2107 | 3.103 | 1.3184
940.5 | 96.6054 | 95.6999 | 97.511 | 2.0935 | 2.9991 | 1.1879
941 | 96.6348 | 95.6247 | 97.6449 | 2.0472 | 3.0572 | 1.0371
941.5 | 96.6838 | 95.6391 | 97.7285 | 2.0159 | 3.0606 | 0.97126
942 | 96.742 | 95.6148 | 97.8691 | 1.9521 | 3.0792 | 0.82492
942.5 | 96.7347 | 95.5053 | 97.9641 | 1.9442 | 3.1737 | 0.71483
943 | 96.7391 | 95.4378 | 98.0403 | 1.9403 | 3.2416 | 0.63908
943.5 | 96.7149 | 95.3321 | 98.0977 | 1.9495 | 3.3323 | 0.5667
944 | 96.6953 | 95.2036 | 98.187 | 1.99 | 3.4817 | 0.49829
944.5 | 96.628 | 94.9972 | 98.2587 | 2.0463 | 3.677 | 0.41557
945 | 96.6196 | 94.8709 | 98.3683 | 2.057 | 3.8057 | 0.30828
945.5 | 96.5908 | 94.7295 | 98.4521 | 2.0805 | 3.9419 | 0.2192
946 | 96.5298 | 94.56 | 98.4995 | 2.134 | 4.1037 | 0.16419
946.5 | 96.4769 | 94.4035 | 98.5503 | 2.2224 | 4.2958 | 0.14893
947 | 96.4242 | 94.2678 | 98.5805 | 2.2586 | 4.4149 | 0.10221
947.5 | 96.3869 | 94.125 | 98.6488 | 2.307 | 4.5689 | 0.045144
948 | 96.333 | 93.9741 | 98.692 | 2.3643 | 4.7233 | 0.0053587
948.5 | 96.2838 | 93.8658 | 98.7019 | 2.4356 | 4.8536 | 0.017547
949 | 96.279 | 93.8387 | 98.7193 | 2.4169 | 4.8572 | -0.023432
949.5 | 96.2228 | 93.7009 | 98.7448 | 2.4935 | 5.0154 | -0.028517
950 | 96.1979 | 93.6451 | 98.7507 | 2.5102 | 5.063 | -0.042586
950.5 | 96.2187 | 93.6665 | 98.7708 | 2.5072 | 5.0593 | -0.044988
951 | 96.1824 | 93.619 | 98.7457 | 2.5465 | 5.1099 | -0.016832
951.5 | 96.2459 | 93.7503 | 98.7414 | 2.4796 | 4.9751 | -0.01596
952 | 96.2598 | 93.7784 | 98.7412 | 2.4697 | 4.9511 | -0.011734
952.5 | 96.3181 | 93.8986 | 98.7376 | 2.4135 | 4.833 | -0.0059703
953 | 96.3769 | 93.9656 | 98.7882 | 2.3516 | 4.7629 | -0.059675
953.5 | 96.4555 | 94.1971 | 98.7139 | 2.2564 | 4.5148 | -0.0019603
954 | 96.5164 | 94.3359 | 98.6969 | 2.2077 | 4.3882 | 0.027117
954.5 | 96.5986 | 94.4829 | 98.7143 | 2.1358 | 4.2515 | 0.020098
955 | 96.7095 | 94.6776 | 98.7414 | 2.0338 | 4.0657 | 0.0019298
955.5 | 96.8366 | 94.9843 | 98.689 | 1.884 | 3.7363 | 0.031699
956 | 96.8984 | 95.1106 | 98.6862 | 1.8386 | 3.6263 | 0.050807
956.5 | 97.0216 | 95.3807 | 98.6625 | 1.7325 | 3.3734 | 0.091618
957 | 97.1529 | 95.6452 | 98.6606 | 1.5645 | 3.0721 | 0.056796
957.5 | 97.2712 | 95.8439 | 98.6985 | 1.4695 | 2.8968 | 0.042206
958 | 97.3899 | 96.1139 | 98.6659 | 1.3475 | 2.6235 | 0.071453
958.5 | 97.4689 | 96.303 | 98.6348 | 1.2706 | 2.4365 | 0.10474
959 | 97.5856 | 96.4959 | 98.6753 | 1.1814 | 2.271 | 0.091677
959.5 | 97.6552 | 96.6576 | 98.6528 | 1.1031 | 2.1008 | 0.10551
960 | 97.7242 | 96.7742 | 98.6743 | 1.0212 | 1.9712 | 0.071124
960.5 | 97.8143 | 96.9463 | 98.6822 | 0.92723 | 1.7952 | 0.059266
961 | 97.9281 | 97.1499 | 98.7063 | 0.82784 | 1.606 | 0.049642
961.5 | 97.9616 | 97.1915 | 98.7317 | 0.78794 | 1.5581 | 0.017837
962 | 97.9933 | 97.2527 | 98.7339 | 0.77818 | 1.5188 | 0.037592
962.5 | 98.0077 | 97.2819 | 98.7336 | 0.74082 | 1.4667 | 0.014959
963 | 98.0304 | 97.3622 | 98.6985 | 0.72503 | 1.3932 | 0.056894
963.5 | 98.0654 | 97.3384 | 98.7924 | 0.72725 | 1.4542 | 0.00025134
964 | 98.0584 | 97.3501 | 98.7668 | 0.71183 | 1.4202 | 0.003497
964.5 | 98.019 | 97.31 | 98.728 | 0.73145 | 1.4404 | 0.022451
965 | 98.012 | 97.2905 | 98.7335 | 0.76112 | 1.4826 | 0.039654
965.5 | 98.044 | 97.2669 | 98.8212 | 0.74389 | 1.521 | -0.033225
966 | 97.9534 | 97.1432 | 98.7635 | 0.80777 | 1.6179 | -0.0023837
966.5 | 97.9648 | 97.1278 | 98.8018 | 0.81275 | 1.6498 | -0.024276
967 | 97.8809 | 96.9621 | 98.7996 | 0.9047 | 1.8234 | -0.014057
967.5 | 97.8663 | 96.8941 | 98.8386 | 0.90285 | 1.8751 | -0.069409
968 | 97.836 | 96.8456 | 98.8265 | 0.93748 | 1.9279 | -0.052932
968.5 | 97.7793 | 96.7404 | 98.8182 | 0.98089 | 2.0198 | -0.057979
969 | 97.7205 | 96.6247 | 98.8163 | 1.0455 | 2.1413 | -0.050262
969.5 | 97.6848 | 96.5286 | 98.8411 | 1.0903 | 2.2465 | -0.066021
970 | 97.6606 | 96.4962 | 98.8249 | 1.1371 | 2.3014 | -0.027249
970.5 | 97.6049 | 96.3884 | 98.8214 | 1.1764 | 2.3929 | -0.040114
971 | 97.5928 | 96.3661 | 98.8194 | 1.1884 | 2.4151 | -0.038299
971.5 | 97.5074 | 96.2119 | 98.8028 | 1.2912 | 2.5866 | -0.0042201
972 | 97.4916 | 96.2014 | 98.7817 | 1.2869 | 2.5771 | -0.0032342
972.5 | 97.3799 | 96.0081 | 98.7516 | 1.3905 | 2.7622 | 0.018738
973 | 97.3233 | 95.9501 | 98.6965 | 1.4672 | 2.8404 | 0.093936
973.5 | 97.2723 | 95.8496 | 98.695 | 1.5156 | 2.9383 | 0.092909
974 | 97.1632 | 95.7334 | 98.593 | 1.6089 | 3.0387 | 0.17916
974.5 | 97.1325 | 95.6621 | 98.603 | 1.617 | 3.0874 | 0.14651
975 | 96.9755 | 95.4612 | 98.4898 | 1.7902 | 3.3045 | 0.27593
975.5 | 96.8807 | 95.3487 | 98.4128 | 1.8928 | 3.4249 | 0.3608
976 | 96.7225 | 95.1251 | 98.32 | 2.0461 | 3.6435 | 0.44863
976.5 | 96.6897 | 95.0807 | 98.2988 | 2.093 | 3.7021 | 0.48398
977 | 96.4903 | 94.8376 | 98.143 | 2.2827 | 3.9354 | 0.63006
977.5 | 96.3349 | 94.6362 | 98.0335 | 2.4341 | 4.1328 | 0.73546
978 | 96.141 | 94.3808 | 97.9011 | 2.6285 | 4.3886 | 0.86833
978.5 | 95.9587 | 94.1535 | 97.7639 | 2.8124 | 4.6176 | 1.0071
979 | 95.6694 | 93.7732 | 97.5657 | 3.0969 | 4.9931 | 1.2006
979.5 | 95.382 | 93.3449 | 97.4192 | 3.3825 | 5.4196 | 1.3454
980 | 95.1107 | 93.0284 | 97.193 | 3.6433 | 5.7256 | 1.561
980.5 | 94.7837 | 92.5653 | 97.0021 | 3.9513 | 6.1697 | 1.733
981 | 94.4196 | 92.1004 | 96.7388 | 4.2999 | 6.6191 | 1.9807
981.5 | 93.9447 | 91.4462 | 96.4433 | 4.7816 | 7.2802 | 2.2831
982 | 93.5566 | 90.9305 | 96.1828 | 5.1712 | 7.7973 | 2.545
982.5 | 93.1388 | 90.3326 | 95.9451 | 5.5722 | 8.3785 | 2.766
983 | 92.7208 | 89.7627 | 95.6788 | 5.9864 | 8.9444 | 3.0283
983.5 | 92.2716 | 89.1452 | 95.3981 | 6.4299 | 9.5564 | 3.3035
984 | 91.8652 | 88.5649 | 95.1655 | 6.8321 | 10.1324 | 3.5318
984.5 | 91.3549 | 87.8855 | 94.8243 | 7.3293 | 10.7987 | 3.86
985 | 90.9664 | 87.3179 | 94.6149 | 7.704 | 11.3525 | 4.0555
985.5 | 90.6097 | 86.8357 | 94.3838 | 8.0653 | 11.8394 | 4.2913
986 | 90.2606 | 86.2762 | 94.245 | 8.422 | 12.4064 | 4.4376
986.5 | 89.9945 | 85.8942 | 94.0949 | 8.6536 | 12.7539 | 4.5532
987 | 89.7932 | 85.6163 | 93.9702 | 8.8266 | 13.0036 | 4.6497
987.5 | 89.5802 | 85.3192 | 93.8411 | 9.0677 | 13.3286 | 4.8067
988 | 89.5408 | 85.2417 | 93.8398 | 9.1091 | 13.4082 | 4.8101
988.5 | 89.6175 | 85.3315 | 93.9036 | 9.0285 | 13.3146 | 4.7425
989 | 89.7233 | 85.4373 | 94.0092 | 8.9189 | 13.2048 | 4.6329
989.5 | 89.9327 | 85.7505 | 94.1149 | 8.6997 | 12.8819 | 4.5176
990 | 89.7807 | 85.5457 | 94.0156 | 8.8942 | 13.1291 | 4.6593
990.5 | 89.3261 | 84.8078 | 93.8444 | 9.3647 | 13.883 | 4.8464
991 | 88.5128 | 83.5178 | 93.5078 | 10.1786 | 15.1736 | 5.1836
991.5 | 87.3785 | 81.801 | 92.9559 | 11.3305 | 16.908 | 5.753
992 | 85.7291 | 79.4055 | 92.0526 | 13.0092 | 19.3328 | 6.6857
992.5 | 83.6952 | 76.5195 | 90.8708 | 15.0776 | 22.2533 | 7.9019
993 | 81.0297 | 72.8949 | 89.1645 | 17.7688 | 25.9036 | 9.634
993.5 | 78.203 | 69.2184 | 87.1876 | 20.6202 | 29.6048 | 11.6356
994 | 74.6349 | 64.7437 | 84.5261 | 24.2319 | 34.1231 | 14.3407
994.5 | 70.8996 | 60.2811 | 81.5182 | 27.9665 | 38.585 | 17.3479
995 | 66.6034 | 55.247 | 77.9598 | 32.296 | 43.6523 | 20.9396
995.5 | 62.3044 | 50.464 | 74.1448 | 36.6078 | 48.4482 | 24.7674
996 | 57.4889 | 45.211 | 69.7668 | 41.4652 | 53.7431 | 29.1872
996.5 | 52.8076 | 40.3638 | 65.2513 | 46.1614 | 58.6052 | 33.7176
997 | 47.7926 | 35.2225 | 60.3627 | 51.2072 | 63.7773 | 38.6371
997.5 | 42.9848 | 30.6024 | 55.3672 | 55.9961 | 68.3785 | 43.6137
998 | 38.0228 | 25.8367 | 50.209 | 61.0067 | 73.1928 | 48.8205
998.5 | 33.396 | 21.6322 | 45.1598 | 65.6307 | 77.3945 | 53.8669
999 | 28.7406 | 17.4679 | 40.0133 | 70.2998 | 81.5725 | 59.0271
999.5 | 24.6332 | 14.0322 | 35.2342 | 74.4259 | 85.0269 | 63.8249
1000 | 20.6259 | 10.7504 | 30.5014 | 78.4344 | 88.3099 | 68.5589
1000.5 | 17.1537 | 8.1603 | 26.1471 | 81.9348 | 90.9281 | 72.9414
1001 | 13.9935 | 5.9268 | 22.0601 | 85.1198 | 93.1865 | 77.0532
1001.5 | 11.3799 | 4.2945 | 18.4653 | 87.722 | 94.8074 | 80.6365
1002 | 9.0209 | 2.9475 | 15.0943 | 90.0863 | 96.1597 | 84.0129
1002.5 | 7.1612 | 2.0408 | 12.2816 | 91.9565 | 97.077 | 86.8361
1003 | 5.5801 | 1.3504 | 9.8098 | 93.5292 | 97.7589 | 89.2995
1003.5 | 4.3453 | 0.90709 | 7.7834 | 94.7969 | 98.235 | 91.3587
1004 | 3.3176 | 0.58044 | 6.0547 | 95.8269 | 98.5641 | 93.0898
1004.5 | 2.5376 | 0.38548 | 4.6898 | 96.5994 | 98.7515 | 94.4473
1005 | 1.9126 | 0.24746 | 3.5778 | 97.2169 | 98.8821 | 95.5517
1005.5 | 1.2544 | 0.13097 | 2.3779 | 97.902 | 99.0255 | 96.7786
1006 | 0.93386 | 0.085705 | 1.782 | 98.2144 | 99.0625 | 97.3662
1006.5 | 0.70281 | 0.057793 | 1.3478 | 98.4599 | 99.1049 | 97.8149
1007 | 0.52173 | 0.039001 | 1.0045 | 98.6432 | 99.1259 | 98.1604
1007.5 | 0.39235 | 0.026719 | 0.75798 | 98.7747 | 99.1403 | 98.4091
1008 | 0.29158 | 0.018381 | 0.56477 | 98.8839 | 99.1571 | 98.6107
1008.5 | 0.22154 | 0.013029 | 0.43006 | 98.9513 | 99.1599 | 98.7428
1009 | 0.16592 | 0.0093073 | 0.32253 | 98.9916 | 99.1482 | 98.835
1009.5 | 0.12661 | 0.0067037 | 0.24651 | 99.0482 | 99.1681 | 98.9283
1010 | 0.09615 | 0.0048927 | 0.18741 | 99.0867 | 99.178 | 98.9955
1010.5 | 0.074214 | 0.0036722 | 0.14476 | 99.1114 | 99.1819 | 99.0408
1011 | 0.050251 | 0.002479 | 0.098023 | 99.1253 | 99.173 | 99.0775
1011.5 | 0.038808 | 0.0018938 | 0.075721 | 99.1264 | 99.1633 | 99.0895
1012 | 0.030714 | 0.0014838 | 0.059944 | 99.1582 | 99.1874 | 99.129
1012.5 | 0.024114 | 0.0011678 | 0.047059 | 99.1536 | 99.1765 | 99.1306
1013 | 0.01931 | 0.00095948 | 0.037661 | 99.1422 | 99.1605 | 99.1238
1013.5 | 0.015343 | 0.0007789 | 0.029907 | 99.1659 | 99.1805 | 99.1514
1014 | 0.012303 | 0.00064155 | 0.023965 | 99.1589 | 99.1706 | 99.1473
1014.5 | 0.0099756 | 0.00052375 | 0.019427 | 99.1514 | 99.1608 | 99.1419
1015 | 0.007389 | 0.0004128 | 0.014365 | 99.1547 | 99.1617 | 99.1477
1015.5 | 0.006054 | 0.00033773 | 0.01177 | 99.1645 | 99.1702 | 99.1587
1016 | 0.0050178 | 0.00030662 | 0.0097291 | 99.1813 | 99.186 | 99.1766
1016.5 | 0.0041877 | 0.0002687 | 0.0081068 | 99.1726 | 99.1765 | 99.1687
1017 | 0.0035206 | 0.00024811 | 0.006793 | 99.1597 | 99.163 | 99.1564
1017.5 | 0.0029635 | 0.00022095 | 0.005706 | 99.1773 | 99.18 | 99.1746
1018 | 0.0023181 | 0.00018471 | 0.0044515 | 99.1676 | 99.1697 | 99.1654
1018.5 | 0.0019602 | 0.00016652 | 0.003754 | 99.1921 | 99.1939 | 99.1903
1019 | 0.0016668 | 0.00015507 | 0.0031786 | 99.1849 | 99.1864 | 99.1834
1019.5 | 0.0014435 | 0.00012988 | 0.0027572 | 99.1753 | 99.1766 | 99.174
1020 | 0.0012761 | 0.00012492 | 0.0024272 | 99.1859 | 99.1871 | 99.1848
1020.5 | 0.0010335 | 0.00011493 | 0.001952 | 99.2028 | 99.2037 | 99.2018
1021 | 0.00089812 | 0.00010584 | 0.0016904 | 99.216 | 99.2168 | 99.2152
1021.5 | 0.00078275 | 9.7183e-05 | 0.0014683 | 99.2093 | 99.21 | 99.2086
1022 | 0.00069834 | 9.2793e-05 | 0.0013039 | 99.22 | 99.2206 | 99.2194
1022.5 | 0.00061884 | 8.8622e-05 | 0.001149 | 99.2522 | 99.2527 | 99.2517
1023 | 0.00052217 | 8.0333e-05 | 0.000964 | 99.2451 | 99.2456 | 99.2447
1023.5 | 0.00047387 | 8.0017e-05 | 0.00086773 | 99.2665 | 99.2669 | 99.2662
1024 | 0.0004184 | 7.249e-05 | 0.00076431 | 99.2651 | 99.2654 | 99.2647
1024.5 | 0.00038722 | 6.5472e-05 | 0.00070898 | 99.262 | 99.2623 | 99.2617
1025 | 0.00032843 | 6.1906e-05 | 0.00059496 | 99.2687 | 99.269 | 99.2684
1025.5 | 0.0003042 | 6.162e-05 | 0.00054678 | 99.2842 | 99.2844 | 99.2839
1026 | 0.0002768 | 5.2345e-05 | 0.00050125 | 99.288 | 99.2882 | 99.2878
1026.5 | 0.00025326 | 4.9157e-05 | 0.00045736 | 99.3241 | 99.3243 | 99.3239
1027 | 0.00022696 | 5.4573e-05 | 0.00039935 | 99.3225 | 99.3227 | 99.3223
1027.5 | 0.0002069 | 4.5923e-05 | 0.00036787 | 99.322 | 99.3221 | 99.3218
1028 | 0.00019204 | 4.5695e-05 | 0.00033839 | 99.3269 | 99.327 | 99.3267
1028.5 | 0.00017578 | 4.2698e-05 | 0.00030886 | 99.3472 | 99.3473 | 99.347
1029 | 0.0001591 | 4.2503e-05 | 0.0002757 | 99.3543 | 99.3544 | 99.3542
1029.5 | 0.00015101 | 3.9815e-05 | 0.0002622 | 99.391 | 99.3911 | 99.3909
1030 | 0.00013828 | 3.9631e-05 | 0.00023694 | 99.3739 | 99.374 | 99.3738
1030.5 | 0.00013163 | 3.9368e-05 | 0.00022389 | 99.3739 | 99.374 | 99.3738
1031 | 0.0001217 | 3.6728e-05 | 0.00020667 | 99.4032 | 99.4033 | 99.4032
1031.5 | 0.00010746 | 2.9916e-05 | 0.00018501 | 99.4072 | 99.4073 | 99.4071
1032 | 0.00010442 | 2.9712e-05 | 0.00017913 | 99.4249 | 99.425 | 99.4249
1032.5 | 9.8954e-05 | 2.9547e-05 | 0.00016836 | 99.4311 | 99.4311 | 99.431
1033 | 9.4859e-05 | 3.1552e-05 | 0.00015817 | 99.4534 | 99.4534 | 99.4533
1033.5 | 8.6258e-05 | 2.9108e-05 | 0.00014341 | 99.4445 | 99.4445 | 99.4444
1034 | 7.7587e-05 | 2.5086e-05 | 0.00013009 | 99.4325 | 99.4325 | 99.4324
1034.5 | 7.7205e-05 | 2.5015e-05 | 0.0001294 | 99.444 | 99.444 | 99.4439
1035 | 7.1608e-05 | 2.2899e-05 | 0.00012032 | 99.4542 | 99.4543 | 99.4542
1035.5 | 6.7478e-05 | 2.282e-05 | 0.00011214 | 99.4625 | 99.4626 | 99.4625
1036 | 6.2453e-05 | 2.0802e-05 | 0.0001041 | 99.4698 | 99.4699 | 99.4698
1036.5 | 5.7636e-05 | 1.9075e-05 | 9.6196e-05 | 99.4634 | 99.4634 | 99.4634
1037 | 5.5364e-05 | 1.8999e-05 | 9.173e-05 | 99.4588 | 99.4589 | 99.4588
1037.5 | 5.1839e-05 | 1.8874e-05 | 8.4803e-05 | 99.4574 | 99.4574 | 99.4574
1038 | 5.1626e-05 | 1.8793e-05 | 8.4459e-05 | 99.4452 | 99.4452 | 99.4451
1038.5 | 5.0494e-05 | 1.7142e-05 | 8.3845e-05 | 99.4497 | 99.4497 | 99.4497
1039 | 4.5463e-05 | 1.7032e-05 | 7.3895e-05 | 99.4601 | 99.4601 | 99.46
1039.5 | 4.3829e-05 | 1.6975e-05 | 7.0683e-05 | 99.4957 | 99.4957 | 99.4957
1040 | 4.3349e-05 | 1.672e-05 | 6.9978e-05 | 99.4299 | 99.4299 | 99.4299
1040.5 | 3.958e-05 | 1.5261e-05 | 6.3899e-05 | 99.4462 | 99.4462 | 99.4462
1041 | 3.863e-05 | 1.3673e-05 | 6.3586e-05 | 99.4551 | 99.4551 | 99.4551
1041.5 | 3.7096e-05 | 1.3727e-05 | 6.0465e-05 | 99.4565 | 99.4565 | 99.4564
1042 | 3.691e-05 | 1.3665e-05 | 6.0155e-05 | 99.4436 | 99.4436 | 99.4435
1042.5 | 3.4017e-05 | 1.097e-05 | 5.7065e-05 | 99.4309 | 99.4309 | 99.4309
1043 | 3.5094e-05 | 1.3502e-05 | 5.6685e-05 | 99.4478 | 99.4478 | 99.4477
1043.5 | 3.0511e-05 | 1.2081e-05 | 4.8942e-05 | 99.4471 | 99.4471 | 99.4471
1044 | 3.0901e-05 | 1.0836e-05 | 5.0965e-05 | 99.4421 | 99.4421 | 99.4421
1044.5 | 3.0119e-05 | 1.1953e-05 | 4.8284e-05 | 99.4397 | 99.4397 | 99.4396
1045 | 2.9369e-05 | 1.0705e-05 | 4.8033e-05 | 99.4225 | 99.4225 | 99.4224
1045.5 | 2.8063e-05 | 1.066e-05 | 4.5467e-05 | 99.4268 | 99.4269 | 99.4268
1046 | 2.6155e-05 | 9.4262e-06 | 4.2883e-05 | 99.4115 | 99.4115 | 99.4115
1046.5 | 2.6031e-05 | 9.3785e-06 | 4.2683e-05 | 99.4049 | 99.405 | 99.4049
1047 | 2.4312e-05 | 1.0481e-05 | 3.8143e-05 | 99.3918 | 99.3918 | 99.3917
1047.5 | 2.6236e-05 | 1.0311e-05 | 4.2162e-05 | 99.3773 | 99.3773 | 99.3773
1048 | 2.181e-05 | 8.0637e-06 | 3.5557e-05 | 99.3734 | 99.3734 | 99.3734
1048.5 | 2.2351e-05 | 9.1713e-06 | 3.553e-05 | 99.3393 | 99.3393 | 99.3393
1049 | 2.2106e-05 | 9.1045e-06 | 3.5107e-05 | 99.3507 | 99.3507 | 99.3507
1049.5 | 2.1514e-05 | 8.0683e-06 | 3.496e-05 | 99.3281 | 99.3281 | 99.3281
1050 | 1.9515e-05 | 8.0211e-06 | 3.1009e-05 | 99.6991 | 99.6991 | 99.6991
1050.5 | 1.9409e-05 | 7.9787e-06 | 3.0839e-05 | 99.7259 | 99.7259 | 99.7259
1051 | 1.7875e-05 | 6.9434e-06 | 2.8806e-05 | 99.6852 | 99.6852 | 99.6852
1051.5 | 1.8298e-05 | 7.9044e-06 | 2.8691e-05 | 99.6652 | 99.6652 | 99.6652
1052 | 1.8144e-05 | 7.8406e-06 | 2.8448e-05 | 99.6788 | 99.6788 | 99.6788
1052.5 | 1.8064e-05 | 7.8093e-06 | 2.8319e-05 | 99.6563 | 99.6563 | 99.6563
1053 | 1.6606e-05 | 6.789e-06 | 2.6424e-05 | 99.6723 | 99.6723 | 99.6723
1053.5 | 1.6486e-05 | 6.7695e-06 | 2.6203e-05 | 99.6254 | 99.6254 | 99.6253
1054 | 1.5127e-05 | 5.775e-06 | 2.448e-05 | 99.6169 | 99.6169 | 99.6169
1054.5 | 1.6018e-05 | 7.668e-06 | 2.4368e-05 | 99.626 | 99.626 | 99.626
1055 | 1.501e-05 | 5.8275e-06 | 2.4193e-05 | 99.639 | 99.639 | 99.639
1055.5 | 1.6545e-05 | 5.8078e-06 | 2.7282e-05 | 99.6147 | 99.6147 | 99.6146
1056 | 1.5627e-05 | 5.7705e-06 | 2.5483e-05 | 99.591 | 99.591 | 99.591
1056.5 | 1.3591e-05 | 4.934e-06 | 2.2248e-05 | 99.5811 | 99.5811 | 99.5811
1057 | 1.5526e-05 | 7.4708e-06 | 2.3581e-05 | 99.5838 | 99.5838 | 99.5838
1057.5 | 1.4571e-05 | 5.6898e-06 | 2.3453e-05 | 99.6035 | 99.6035 | 99.6034
1058 | 1.5242e-05 | 5.6584e-06 | 2.4826e-05 | 99.5844 | 99.5844 | 99.5844
1058.5 | 1.4758e-05 | 6.4355e-06 | 2.3081e-05 | 99.5715 | 99.5715 | 99.5715
1059 | 1.4287e-05 | 5.5986e-06 | 2.2976e-05 | 99.598 | 99.598 | 99.598
1059.5 | 1.3474e-05 | 5.5711e-06 | 2.1377e-05 | 99.6073 | 99.6073 | 99.6073
1060 | 1.2292e-05 | 4.7505e-06 | 1.9834e-05 | 99.5765 | 99.5765 | 99.5765
1060.5 | 1.2914e-05 | 4.7169e-06 | 2.1112e-05 | 99.5796 | 99.5796 | 99.5796
1061 | 1.356e-05 | 4.7e-06 | 2.2421e-05 | 99.5825 | 99.5825 | 99.5825
1061.5 | 1.3153e-05 | 5.4542e-06 | 2.0852e-05 | 99.581 | 99.581 | 99.581
1062 | 1.342e-05 | 4.652e-06 | 2.2187e-05 | 99.5799 | 99.5799 | 99.5799
1062.5 | 1.2307e-05 | 3.9683e-06 | 2.0646e-05 | 99.5987 | 99.5988 | 99.5987
1063 | 1.2966e-05 | 5.3788e-06 | 2.0553e-05 | 99.5628 | 99.5628 | 99.5628
1063.5 | 1.2875e-05 | 5.3441e-06 | 2.0406e-05 | 99.6046 | 99.6046 | 99.6046
1064 | 1.2789e-05 | 3.9143e-06 | 2.1664e-05 | 99.6164 | 99.6164 | 99.6164
1064.5 | 1.3032e-05 | 4.5321e-06 | 2.1531e-05 | 99.5672 | 99.5672 | 99.5671
1065 | 1.3364e-05 | 5.2738e-06 | 2.1455e-05 | 99.5988 | 99.5988 | 99.5988
1065.5 | 1.2629e-05 | 5.2532e-06 | 2.0005e-05 | 99.6071 | 99.6071 | 99.6071
1066 | 1.3957e-05 | 5.2304e-06 | 2.2683e-05 | 99.5871 | 99.5871 | 99.5871
1066.5 | 1.247e-05 | 3.8169e-06 | 2.1124e-05 | 99.5804 | 99.5804 | 99.5804
1067 | 1.3088e-05 | 3.7967e-06 | 2.2378e-05 | 99.5882 | 99.5882 | 99.5882
1067.5 | 1.4437e-05 | 5.1483e-06 | 2.3725e-05 | 99.6144 | 99.6144 | 99.6144
1068 | 1.2979e-05 | 3.7595e-06 | 2.2199e-05 | 99.6179 | 99.6179 | 99.6179
1068.5 | 1.3248e-05 | 4.3761e-06 | 2.2119e-05 | 99.6136 | 99.6136 | 99.6136
1069 | 1.355e-05 | 3.7298e-06 | 2.3371e-05 | 99.5887 | 99.5887 | 99.5887
1069.5 | 1.3138e-05 | 4.3375e-06 | 2.1939e-05 | 99.6146 | 99.6146 | 99.6146
1070 | 1.4479e-05 | 4.3202e-06 | 2.4637e-05 | 99.6495 | 99.6495 | 99.6495
1070.5 | 1.4114e-05 | 3.6871e-06 | 2.4541e-05 | 99.6825 | 99.6825 | 99.6825
1071 | 1.4042e-05 | 3.6679e-06 | 2.4416e-05 | 99.6246 | 99.6246 | 99.6246
1071.5 | 1.3942e-05 | 4.9745e-06 | 2.291e-05 | 99.6654 | 99.6654 | 99.6654
1072 | 1.2912e-05 | 3.036e-06 | 2.2788e-05 | 99.6779 | 99.6779 | 99.6779
1072.5 | 1.4874e-05 | 4.2295e-06 | 2.5519e-05 | 99.6727 | 99.6727 | 99.6727
1073 | 1.4104e-05 | 4.2075e-06 | 2.4e-05 | 99.6691 | 99.6691 | 99.6691
1073.5 | 1.4052e-05 | 4.1954e-06 | 2.3909e-05 | 99.6523 | 99.6523 | 99.6523
1074 | 1.4681e-05 | 4.1747e-06 | 2.5188e-05 | 99.6959 | 99.6959 | 99.6959
1074.5 | 1.4749e-05 | 2.9715e-06 | 2.6527e-05 | 99.6808 | 99.6808 | 99.6808
1075 | 1.4973e-05 | 3.5494e-06 | 2.6396e-05 | 99.7189 | 99.719 | 99.7189
1075.5 | 1.524e-05 | 4.1297e-06 | 2.635e-05 | 99.6799 | 99.6799 | 99.6799
1076 | 1.5159e-05 | 4.121e-06 | 2.6197e-05 | 99.7144 | 99.7144 | 99.7144
1076.5 | 1.5277e-05 | 2.9286e-06 | 2.7625e-05 | 99.6916 | 99.6916 | 99.6916
1077 | 1.5999e-05 | 2.9227e-06 | 2.9075e-05 | 99.7124 | 99.7124 | 99.7124
1077.5 | 1.6984e-05 | 3.4884e-06 | 3.048e-05 | 99.6929 | 99.6929 | 99.6929
1078 | 1.6183e-05 | 3.4829e-06 | 2.8883e-05 | 99.7329 | 99.7329 | 99.7329
1078.5 | 1.4797e-05 | 2.4078e-06 | 2.7185e-05 | 99.723 | 99.723 | 99.723
1079 | 1.7309e-05 | 2.8833e-06 | 3.1734e-05 | 99.7442 | 99.7443 | 99.7442
1079.5 | 1.8299e-05 | 3.4425e-06 | 3.3156e-05 | 99.6867 | 99.6867 | 99.6867
1080 | 1.8741e-05 | 2.8602e-06 | 3.4621e-05 | 99.7494 | 99.7494 | 99.7494
1080.5 | 1.8198e-05 | 3.4202e-06 | 3.2977e-05 | 99.7202 | 99.7202 | 99.7202
1081 | 1.9242e-05 | 3.9774e-06 | 3.4506e-05 | 99.7392 | 99.7392 | 99.7392
1081.5 | 1.9145e-05 | 3.9681e-06 | 3.4321e-05 | 99.7296 | 99.7296 | 99.7296
1082 | 1.9603e-05 | 3.2981e-06 | 3.5908e-05 | 99.7266 | 99.7266 | 99.7266
1082.5 | 2.2186e-05 | 3.3836e-06 | 4.0988e-05 | 99.7283 | 99.7283 | 99.7283
1083 | 2.1198e-05 | 3.3717e-06 | 3.9025e-05 | 99.6881 | 99.6881 | 99.6881
1083.5 | 2.1761e-05 | 2.8031e-06 | 4.0718e-05 | 99.7119 | 99.7119 | 99.7119
1084 | 2.3731e-05 | 3.3511e-06 | 4.411e-05 | 99.6974 | 99.6974 | 99.6974
1084.5 | 2.3178e-05 | 2.321e-06 | 4.4036e-05 | 99.733 | 99.7331 | 99.733
1085 | 2.5451e-05 | 3.3309e-06 | 4.7572e-05 | 99.7159 | 99.7159 | 99.7159
1085.5 | 2.6376e-05 | 3.3216e-06 | 4.943e-05 | 99.7052 | 99.7052 | 99.7051
1086 | 2.7253e-05 | 3.3163e-06 | 5.1191e-05 | 99.6871 | 99.6871 | 99.687
1086.5 | 2.8899e-05 | 2.7557e-06 | 5.5042e-05 | 99.6953 | 99.6953 | 99.6953
1087 | 3.112e-05 | 3.2994e-06 | 5.894e-05 | 99.7127 | 99.7128 | 99.7127
1087.5 | 3.2052e-05 | 3.2937e-06 | 6.081e-05 | 99.6744 | 99.6744 | 99.6743
1088 | 3.0975e-05 | 3.2843e-06 | 5.8666e-05 | 99.6376 | 99.6376 | 99.6375
1088.5 | 3.3789e-05 | 2.73e-06 | 6.4849e-05 | 99.6509 | 99.651 | 99.6509
1089 | 3.5925e-05 | 2.7269e-06 | 6.9123e-05 | 99.6453 | 99.6453 | 99.6452
1089.5 | 3.7329e-05 | 3.2612e-06 | 7.1398e-05 | 99.6175 | 99.6175 | 99.6174
1090 | 4.1661e-05 | 2.7129e-06 | 8.0609e-05 | 99.5908 | 99.5909 | 99.5908
1090.5 | 4.5561e-05 | 3.2507e-06 | 8.7871e-05 | 99.6994 | 99.6994 | 99.6993
1091 | 4.6167e-05 | 2.2539e-06 | 9.0079e-05 | 99.5868 | 99.5868 | 99.5868
1091.5 | 5.1833e-05 | 3.2418e-06 | 0.00010042 | 99.6036 | 99.6036 | 99.6035
1092 | 5.741e-05 | 3.2321e-06 | 0.00011159 | 99.5804 | 99.5805 | 99.5804
1092.5 | 5.9763e-05 | 2.6903e-06 | 0.00011684 | 99.5553 | 99.5554 | 99.5553
1093 | 6.4444e-05 | 3.227e-06 | 0.00012566 | 99.574 | 99.5741 | 99.574
1093.5 | 7.1585e-05 | 2.6799e-06 | 0.00014049 | 99.5355 | 99.5356 | 99.5355
1094 | 7.8017e-05 | 2.6738e-06 | 0.00015336 | 99.5473 | 99.5473 | 99.5472
1094.5 | 8.2899e-05 | 2.6725e-06 | 0.00016313 | 99.5388 | 99.5389 | 99.5387
1095 | 9.3268e-05 | 3.2004e-06 | 0.00018334 | 99.5244 | 99.5245 | 99.5243
1095.5 | 0.00010833 | 2.6611e-06 | 0.000214 | 99.5232 | 99.5233 | 99.5231
1096 | 0.00011617 | 3.1904e-06 | 0.00022916 | 99.5089 | 99.509 | 99.5088
1096.5 | 0.0001322 | 2.1251e-06 | 0.00026228 | 99.5402 | 99.5404 | 99.5401
1097 | 0.00015727 | 3.181e-06 | 0.00031137 | 99.4701 | 99.4703 | 99.47
1097.5 | 0.00017606 | 3.1763e-06 | 0.00034895 | 99.4936 | 99.4938 | 99.4935
1098 | 0.00019258 | 2.2047e-06 | 0.00038296 | 99.5183 | 99.5185 | 99.5181
1098.5 | 0.00022579 | 3.1715e-06 | 0.00044841 | 99.4994 | 99.4996 | 99.4992
1099 | 0.00027831 | 2.64e-06 | 0.00055397 | 99.4953 | 99.4956 | 99.495
1099.5 | 0.00031958 | 3.0739e-06 | 0.0006361 | 99.5102 | 99.5105 | 99.5098
1100 | 0.00037377 | 3.1579e-06 | 0.00074438 | 99.5247 | 99.5251 | 99.5244