## AQWPxx-SNIR
AQWPxx-SNIR
Wavelength | Retardance
nm | λ
649.39075 | 0.22943
650.97907 | 0.22989
652.56726 | 0.23047 | AQWPxx-SNIR Achromatic Quarter Waveplate Retardance VS Wavelength @700 nm-1100 nm This file indicates a typical data and there may be differences between product batches. If you have any questions, please contact LBTEK Technical Support. To quote this data, please indicate that the data source is from LBTEK.
654.15546 | 0.23204
655.74353 | 0.23263
657.3316 | 0.23302
658.91956 | 0.23255
660.50751 | 0.2327
662.09534 | 0.23296
663.68317 | 0.23348
665.27087 | 0.23404
666.85852 | 0.23427
668.44611 | 0.23482 | LBTEK Mall：www.lbtek.com Tel：400-060-6986 LBTEK Technical Support E-mail：service@lbtek.com
670.03363 | 0.23532
671.62109 | 0.23573
673.20844 | 0.23603
674.79578 | 0.2364
676.383 | 0.23673
677.97022 | 0.23713
679.55731 | 0.23782
681.14435 | 0.23784
682.73132 | 0.23841
684.31824 | 0.23878
685.90509 | 0.23906
687.49182 | 0.2394
689.07849 | 0.23985
690.66516 | 0.24009
692.25171 | 0.24042
693.8382 | 0.24091
695.42462 | 0.24114
697.01093 | 0.24141
698.59723 | 0.2416
700.18341 | 0.24183
701.76953 | 0.24234
703.35559 | 0.24274
704.94153 | 0.24314
706.52747 | 0.24303
708.11328 | 0.24342
709.69904 | 0.2437
711.28473 | 0.24411
712.8703 | 0.24431
714.45587 | 0.24451
716.04132 | 0.24509
717.62665 | 0.24525
719.21198 | 0.24548
720.79724 | 0.24544
722.38239 | 0.24604
723.96741 | 0.24596
725.55243 | 0.2461
727.13733 | 0.24638
728.72223 | 0.24678
730.30695 | 0.24688
731.89166 | 0.24717
733.47626 | 0.24733
735.06079 | 0.24733
736.6452 | 0.24748
738.22961 | 0.24782
739.8139 | 0.24806
741.39807 | 0.24837
742.98224 | 0.24834
744.56628 | 0.24862
746.15027 | 0.24876
747.73413 | 0.24879
749.31799 | 0.24891
750.90167 | 0.24908
752.48529 | 0.24931
754.06891 | 0.24949
755.65234 | 0.24965
757.23572 | 0.24973
758.81909 | 0.24992
760.40228 | 0.25019
761.98547 | 0.2504
763.56848 | 0.25032
765.15149 | 0.2505
766.73438 | 0.25049
768.3172 | 0.2506
769.8999 | 0.25085
771.48254 | 0.25096
773.06506 | 0.25132
774.64758 | 0.25126
776.22992 | 0.25137
777.81226 | 0.25125
779.39441 | 0.25141
780.97656 | 0.25162
782.55859 | 0.25166
784.14056 | 0.2519
785.72241 | 0.25161
787.3042 | 0.25203
788.88586 | 0.25214
790.46741 | 0.25229
792.04895 | 0.252
793.63037 | 0.25221
795.21167 | 0.25283
796.79291 | 0.25261
798.37408 | 0.25246
799.95514 | 0.25293
801.53607 | 0.25283
803.11694 | 0.25312
804.69769 | 0.25279
806.27844 | 0.25335
807.85901 | 0.25292
809.43951 | 0.25311
811.0199 | 0.25304
812.60022 | 0.25331
814.18048 | 0.25361
815.76062 | 0.25371
817.34064 | 0.25364
818.92053 | 0.25387
820.50037 | 0.25358
822.0802 | 0.25385
823.65979 | 0.25403
825.23938 | 0.25388
826.81885 | 0.25399
828.39825 | 0.25396
829.97742 | 0.25411
831.55664 | 0.25427
833.13574 | 0.25422
834.71472 | 0.25451
836.29364 | 0.2543
837.87238 | 0.2545
839.45105 | 0.2542
841.02966 | 0.25415
842.60822 | 0.25463
844.18652 | 0.25452
845.76483 | 0.25446
847.34308 | 0.25455
848.9212 | 0.25465
850.49915 | 0.25456
852.07703 | 0.25443
853.65491 | 0.25403
855.23254 | 0.25452
856.81018 | 0.25457
858.38757 | 0.25437
859.96503 | 0.25447
861.5423 | 0.25483
863.11951 | 0.25458
864.69659 | 0.25445
866.27356 | 0.25482
867.85046 | 0.25463
869.42725 | 0.25476
871.00391 | 0.25444
872.58044 | 0.25449
874.15692 | 0.25499
875.73328 | 0.25443
877.30957 | 0.25461
878.88562 | 0.25472
880.46173 | 0.25513
882.03772 | 0.25465
883.61346 | 0.25494
885.18927 | 0.2546
886.76483 | 0.2547
888.34033 | 0.25488
889.91571 | 0.25472
891.49103 | 0.25479
893.06622 | 0.25486
894.6413 | 0.25479
896.21631 | 0.25472
897.7912 | 0.25491
899.36591 | 0.25499
900.94055 | 0.2544
902.51514 | 0.25491
904.08954 | 0.2549
905.66388 | 0.25515
907.2381 | 0.25471
908.8122 | 0.25502
910.38611 | 0.25476
911.96008 | 0.25526
913.53381 | 0.25526
915.10742 | 0.25434
916.68097 | 0.25495
918.2544 | 0.25498
919.82776 | 0.25487
921.40088 | 0.25455
922.974 | 0.25484
924.547 | 0.2551
926.11981 | 0.25489
927.69257 | 0.25483
929.26526 | 0.25497
930.83771 | 0.25483
932.41016 | 0.25436
933.98242 | 0.25463
935.55457 | 0.25448
937.12665 | 0.25498
938.69855 | 0.25434
940.27039 | 0.25458
941.8421 | 0.25368
943.4137 | 0.25484
944.98517 | 0.25444
946.55652 | 0.25498
948.12775 | 0.2546
949.69885 | 0.25434
951.26984 | 0.25361
952.8407 | 0.25443
954.4115 | 0.25415
955.98212 | 0.2539
957.55261 | 0.25478
959.12305 | 0.25442
960.69336 | 0.25447
962.26349 | 0.25341
963.8335 | 0.25394
965.40344 | 0.25419
966.97327 | 0.25404
968.54297 | 0.25309
970.11249 | 0.2545
971.68195 | 0.25339
973.25116 | 0.25406
974.82044 | 0.25367
976.38947 | 0.25388
977.95837 | 0.25344
979.52722 | 0.25346
981.09589 | 0.25351
982.66443 | 0.25375
984.23291 | 0.25275
985.80127 | 0.25403
987.36945 | 0.25265
988.9375 | 0.25379
990.50549 | 0.25299
992.07324 | 0.25422
993.64093 | 0.25339
995.2085 | 0.2532
996.776 | 0.25305
998.34326 | 0.25422
999.91046 | 0.25371
1001.47742 | 0.25365
1003.04443 | 0.2532
1004.61121 | 0.25379
1006.17786 | 0.25292
1007.74445 | 0.25287
1012.37958 | 0.25506
1015.81952 | 0.25426
1019.25879 | 0.25472
1022.69739 | 0.25535
1026.13538 | 0.25373
1029.57275 | 0.25506
1033.00952 | 0.25423
1036.44556 | 0.25463
1039.8811 | 0.25451
1043.31616 | 0.25451
1046.75061 | 0.25455
1050.18433 | 0.25394
1053.61755 | 0.25363
1057.05029 | 0.254
1060.48254 | 0.25343
1063.91406 | 0.25397
1067.34522 | 0.2539
1070.77576 | 0.25378
1074.20581 | 0.25338
1077.6355 | 0.25326
1081.06445 | 0.25331
1084.49304 | 0.25349
1087.92114 | 0.25294
1091.34888 | 0.25348
1094.77612 | 0.25289
1098.20288 | 0.25324
1101.62915 | 0.25284
1105.05505 | 0.2524
1108.48059 | 0.25268
1111.90564 | 0.25265
1115.33032 | 0.25204
1118.75464 | 0.25226
1122.17847 | 0.25212
1125.60193 | 0.2524
1129.02515 | 0.25219
1132.448 | 0.25215
1135.87036 | 0.25188
1139.2926 | 0.25198
1142.71436 | 0.25161
1146.13586 | 0.25198
1149.55689 | 0.25137
1152.97778 | 0.25116