## AR_700 nm-1700 nm
Wavelength | Rabs
nm | %
700 | 0.797
701 | 0.778
702 | 0.7625
703 | 0.7495 | FLPxx-NIR-M 700 nm-1700 nm Anti-Reflection Coating Curve (0°AOI) This file indicates a typical data and there may be differences between product batches. If you have any questions, please contact LBTEK Technical Support. To quote this data, please indicate that the data source is from LBTEK.
704 | 0.7385
705 | 0.7285
706 | 0.721
707 | 0.7175
708 | 0.7135
709 | 0.7135
710 | 0.718
711 | 0.7155
712 | 0.72
713 | 0.7225 | LBTEK Mall：www.lbtek.com Tel：400-060-6986 LBTEK Technical Support E-mail：service@lbtek.com
714 | 0.7235
715 | 0.726
716 | 0.7375
717 | 0.74
718 | 0.75
719 | 0.7555
720 | 0.7645
721 | 0.7735
722 | 0.7875
723 | 0.7935
724 | 0.807
725 | 0.8125
726 | 0.8165
727 | 0.821
728 | 0.8295
729 | 0.836
730 | 0.8425
731 | 0.846
732 | 0.858
733 | 0.8665
734 | 0.873
735 | 0.892
736 | 0.8975
737 | 0.9055
738 | 0.9095
739 | 0.9175
740 | 0.9035
741 | 0.918
742 | 0.9265
743 | 0.9195
744 | 0.9335
745 | 0.935
746 | 0.947
747 | 0.9565
748 | 0.9635
749 | 0.967
750 | 0.973
751 | 0.9755
752 | 0.9795
753 | 0.9735
754 | 0.987
755 | 0.977
756 | 0.979
757 | 0.9735
758 | 0.9645
759 | 0.9605
760 | 0.953
761 | 0.954
762 | 0.9555
763 | 0.961
764 | 0.9655
765 | 0.9535
766 | 0.956
767 | 0.95
768 | 0.9455
769 | 0.9445
770 | 0.943
771 | 0.942
772 | 0.93
773 | 0.924
774 | 0.9165
775 | 0.908
776 | 0.908
777 | 0.9035
778 | 0.9005
779 | 0.8955
780 | 0.892
781 | 0.8895
782 | 0.884
783 | 0.8815
784 | 0.87
785 | 0.8635
786 | 0.865
787 | 0.8585
788 | 0.854
789 | 0.85
790 | 0.846
791 | 0.843
792 | 0.8375
793 | 0.8335
794 | 0.8285
795 | 0.8325
796 | 0.8315
797 | 0.8235
798 | 0.8245
799 | 0.8225
800 | 0.824
801 | 0.8255
802 | 0.8215
803 | 0.818
804 | 0.813
805 | 0.8155
806 | 0.8115
807 | 0.8075
808 | 0.802
809 | 0.7985
810 | 0.791
811 | 0.788
812 | 0.784
813 | 0.7805
814 | 0.782
815 | 0.781
816 | 0.775
817 | 0.7745
818 | 0.7705
819 | 0.7725
820 | 0.771
821 | 0.774
822 | 0.7695
823 | 0.768
824 | 0.768
825 | 0.7655
826 | 0.7655
827 | 0.7655
828 | 0.7645
829 | 0.768
830 | 0.77
831 | 0.7715
832 | 0.774
833 | 0.7785
834 | 0.777
835 | 0.7805
836 | 0.781
837 | 0.7815
838 | 0.786
839 | 0.789
840 | 0.789
841 | 0.7905
842 | 0.7935
843 | 0.793
844 | 0.7945
845 | 0.7985
846 | 0.801
847 | 0.8055
848 | 0.809
849 | 0.8095
850 | 0.8125
851 | 0.816
852 | 0.818
853 | 0.8195
854 | 0.824
855 | 0.825
856 | 0.8285
857 | 0.8315
858 | 0.836
859 | 0.8405
860 | 0.844
861 | 0.8475
862 | 0.8505
863 | 0.856
864 | 0.8595
865 | 0.863
866 | 0.867
867 | 0.87
868 | 0.8745
869 | 0.879
870 | 0.8825
871 | 0.887
872 | 0.891
873 | 0.895
874 | 0.898
875 | 0.9025
876 | 0.905
877 | 0.908
878 | 0.9125
879 | 0.9145
880 | 0.9175
881 | 0.9215
882 | 0.9245
883 | 0.928
884 | 0.931
885 | 0.935
886 | 0.9375
887 | 0.942
888 | 0.9445
889 | 0.9485
890 | 0.952
891 | 0.955
892 | 0.9575
893 | 0.961
894 | 0.964
895 | 0.9665
896 | 0.969
897 | 0.972
898 | 0.974
899 | 0.977
900 | 0.9785
901 | 0.9805
902 | 0.9825
903 | 0.9845
904 | 0.9865
905 | 0.9885
906 | 0.991
907 | 0.9925
908 | 0.994
909 | 0.9955
910 | 0.997
911 | 0.9985
912 | 0.9995
913 | 1.0015
914 | 1.003
915 | 1.0035
916 | 1.0045
917 | 1.005
918 | 1.0065
919 | 1.007
920 | 1.008
921 | 1.009
922 | 1.0095
923 | 1.0105
924 | 1.011
925 | 1.0115
926 | 1.012
927 | 1.0125
928 | 1.0125
929 | 1.0125
930 | 1.013
931 | 1.013
932 | 1.013
933 | 1.013
934 | 1.012
935 | 1.012
936 | 1.012
937 | 1.0115
938 | 1.0105
939 | 1.01
940 | 1.0095
941 | 1.0085
942 | 1.008
943 | 1.007
944 | 1.006
945 | 1.005
946 | 1.004
947 | 1.003
948 | 1.002
949 | 1.001
950 | 0.9995
951 | 0.999
952 | 0.9975
953 | 0.9965
954 | 0.9955
955 | 0.994
956 | 0.993
957 | 0.9915
958 | 0.99
959 | 0.9885
960 | 0.9865
961 | 0.985
962 | 0.9835
963 | 0.982
964 | 0.9805
965 | 0.9785
966 | 0.9765
967 | 0.975
968 | 0.9735
969 | 0.9715
970 | 0.9695
971 | 0.968
972 | 0.966
973 | 0.9645
974 | 0.9625
975 | 0.9605
976 | 0.9585
977 | 0.9565
978 | 0.9545
979 | 0.9525
980 | 0.95
981 | 0.948
982 | 0.946
983 | 0.944
984 | 0.942
985 | 0.94
986 | 0.938
987 | 0.936
988 | 0.934
989 | 0.9325
990 | 0.93
991 | 0.9285
992 | 0.9265
993 | 0.9245
994 | 0.9225
995 | 0.921
996 | 0.919
997 | 0.917
998 | 0.9155
999 | 0.913
1000 | 0.911
1001 | 0.9095
1002 | 0.9075
1003 | 0.9055
1004 | 0.9035
1005 | 0.9015
1006 | 0.8995
1007 | 0.898
1008 | 0.896
1009 | 0.8945
1010 | 0.8925
1011 | 0.891
1012 | 0.8895
1013 | 0.888
1014 | 0.8865
1015 | 0.885
1016 | 0.8835
1017 | 0.882
1018 | 0.8805
1019 | 0.879
1020 | 0.8775
1021 | 0.8765
1022 | 0.875
1023 | 0.8735
1024 | 0.8725
1025 | 0.8715
1026 | 0.87
1027 | 0.869
1028 | 0.868
1029 | 0.867
1030 | 0.866
1031 | 0.865
1032 | 0.864
1033 | 0.863
1034 | 0.862
1035 | 0.861
1036 | 0.86
1037 | 0.8595
1038 | 0.8585
1039 | 0.8575
1040 | 0.857
1041 | 0.8565
1042 | 0.8555
1043 | 0.855
1044 | 0.8545
1045 | 0.854
1046 | 0.8535
1047 | 0.853
1048 | 0.8525
1049 | 0.8525
1050 | 0.8525
1051 | 0.8525
1052 | 0.852
1053 | 0.852
1054 | 0.852
1055 | 0.852
1056 | 0.8525
1057 | 0.852
1058 | 0.852
1059 | 0.8525
1060 | 0.8525
1061 | 0.8525
1062 | 0.8525
1063 | 0.8525
1064 | 0.853
1065 | 0.854
1066 | 0.854
1067 | 0.8545
1068 | 0.8545
1069 | 0.8555
1070 | 0.8555
1071 | 0.8565
1072 | 0.857
1073 | 0.8575
1074 | 0.8585
1075 | 0.859
1076 | 0.859
1077 | 0.86
1078 | 0.8605
1079 | 0.862
1080 | 0.8625
1081 | 0.8635
1082 | 0.8645
1083 | 0.8655
1084 | 0.8665
1085 | 0.8675
1086 | 0.8685
1087 | 0.87
1088 | 0.871
1089 | 0.872
1090 | 0.873
1091 | 0.874
1092 | 0.8755
1093 | 0.877
1094 | 0.878
1095 | 0.8795
1096 | 0.881
1097 | 0.882
1098 | 0.8835
1099 | 0.885
1100 | 0.8865
1101 | 0.888
1102 | 0.8895
1103 | 0.891
1104 | 0.892
1105 | 0.894
1106 | 0.8955
1107 | 0.897
1108 | 0.8985
1109 | 0.9
1110 | 0.9015
1111 | 0.903
1112 | 0.905
1113 | 0.9065
1114 | 0.908
1115 | 0.9095
1116 | 0.911
1117 | 0.9125
1118 | 0.914
1119 | 0.916
1120 | 0.918
1121 | 0.92
1122 | 0.922
1123 | 0.9235
1124 | 0.9255
1125 | 0.9275
1126 | 0.9295
1127 | 0.9315
1128 | 0.9335
1129 | 0.9355
1130 | 0.937
1131 | 0.9385
1132 | 0.9405
1133 | 0.9425
1134 | 0.9445
1135 | 0.946
1136 | 0.9475
1137 | 0.9495
1138 | 0.951
1139 | 0.9525
1140 | 0.9545
1141 | 0.9565
1142 | 0.9585
1143 | 0.9605
1144 | 0.9625
1145 | 0.9645
1146 | 0.9665
1147 | 0.9685
1148 | 0.9705
1149 | 0.972
1150 | 0.9745
1151 | 0.977
1152 | 0.979
1153 | 0.9805
1154 | 0.9825
1155 | 0.984
1156 | 0.986
1157 | 0.9875
1158 | 0.989
1159 | 0.991
1160 | 0.993
1161 | 0.995
1162 | 0.996
1163 | 0.998
1164 | 1
1165 | 1.002
1166 | 1.0035
1167 | 1.0055
1168 | 1.0075
1169 | 1.0095
1170 | 1.011
1171 | 1.013
1172 | 1.0145
1173 | 1.0165
1174 | 1.0185
1175 | 1.02
1176 | 1.022
1177 | 1.0235
1178 | 1.025
1179 | 1.0265
1180 | 1.0285
1181 | 1.03
1182 | 1.0315
1183 | 1.033
1184 | 1.035
1185 | 1.036
1186 | 1.0375
1187 | 1.039
1188 | 1.0405
1189 | 1.0415
1190 | 1.043
1191 | 1.0445
1192 | 1.046
1193 | 1.0475
1194 | 1.049
1195 | 1.05
1196 | 1.0515
1197 | 1.053
1198 | 1.0545
1199 | 1.0555
1200 | 1.057
1201 | 1.058
1202 | 1.0595
1203 | 1.0605
1204 | 1.062
1205 | 1.0635
1206 | 1.0645
1207 | 1.0655
1208 | 1.0665
1209 | 1.0675
1210 | 1.0685
1211 | 1.07
1212 | 1.071
1213 | 1.072
1214 | 1.073
1215 | 1.074
1216 | 1.075
1217 | 1.076
1218 | 1.0775
1219 | 1.0785
1220 | 1.0795
1221 | 1.0805
1222 | 1.081
1223 | 1.082
1224 | 1.083
1225 | 1.0835
1226 | 1.0845
1227 | 1.0855
1228 | 1.086
1229 | 1.0865
1230 | 1.0875
1231 | 1.088
1232 | 1.0885
1233 | 1.0895
1234 | 1.09
1235 | 1.0905
1236 | 1.0915
1237 | 1.0925
1238 | 1.093
1239 | 1.0935
1240 | 1.094
1241 | 1.0945
1242 | 1.095
1243 | 1.0955
1244 | 1.0965
1245 | 1.097
1246 | 1.097
1247 | 1.097
1248 | 1.097
1249 | 1.0975
1250 | 1.0975
1251 | 1.0975
1252 | 1.0975
1253 | 1.0975
1254 | 1.0975
1255 | 1.0975
1256 | 1.0975
1257 | 1.098
1258 | 1.098
1259 | 1.0985
1260 | 1.0985
1261 | 1.0985
1262 | 1.099
1263 | 1.099
1264 | 1.099
1265 | 1.0995
1266 | 1.0995
1267 | 1.0995
1268 | 1.099
1269 | 1.099
1270 | 1.099
1271 | 1.099
1272 | 1.0985
1273 | 1.098
1274 | 1.098
1275 | 1.098
1276 | 1.097
1277 | 1.0965
1278 | 1.0965
1279 | 1.0965
1280 | 1.096
1281 | 1.0955
1282 | 1.0955
1283 | 1.095
1284 | 1.095
1285 | 1.0945
1286 | 1.094
1287 | 1.094
1288 | 1.0935
1289 | 1.093
1290 | 1.0925
1291 | 1.0915
1292 | 1.0915
1293 | 1.091
1294 | 1.09
1295 | 1.089
1296 | 1.0885
1297 | 1.088
1298 | 1.0875
1299 | 1.0865
1300 | 1.086
1301 | 1.0855
1302 | 1.085
1303 | 1.084
1304 | 1.083
1305 | 1.0825
1306 | 1.082
1307 | 1.0815
1308 | 1.081
1309 | 1.08
1310 | 1.0795
1311 | 1.079
1312 | 1.078
1313 | 1.0775
1314 | 1.077
1315 | 1.076
1316 | 1.075
1317 | 1.074
1318 | 1.073
1319 | 1.072
1320 | 1.0715
1321 | 1.071
1322 | 1.07
1323 | 1.069
1324 | 1.068
1325 | 1.067
1326 | 1.066
1327 | 1.065
1328 | 1.064
1329 | 1.063
1330 | 1.0625
1331 | 1.0615
1332 | 1.0605
1333 | 1.0595
1334 | 1.0585
1335 | 1.0575
1336 | 1.0565
1337 | 1.055
1338 | 1.054
1339 | 1.053
1340 | 1.0515
1341 | 1.05
1342 | 1.049
1343 | 1.0475
1344 | 1.0465
1345 | 1.045
1346 | 1.0435
1347 | 1.043
1348 | 1.0425
1349 | 1.0415
1350 | 1.04
1351 | 1.0385
1352 | 1.038
1353 | 1.0365
1354 | 1.0355
1355 | 1.034
1356 | 1.033
1357 | 1.032
1358 | 1.0305
1359 | 1.029
1360 | 1.028
1361 | 1.027
1362 | 1.0255
1363 | 1.0245
1364 | 1.0235
1365 | 1.022
1366 | 1.021
1367 | 1.0195
1368 | 1.0185
1369 | 1.0175
1370 | 1.0165
1371 | 1.0155
1372 | 1.0145
1373 | 1.0135
1374 | 1.012
1375 | 1.011
1376 | 1.01
1377 | 1.009
1378 | 1.0075
1379 | 1.0065
1380 | 1.005
1381 | 1.004
1382 | 1.0025
1383 | 1.001
1384 | 1
1385 | 0.9985
1386 | 0.9975
1387 | 0.9965
1388 | 0.995
1389 | 0.994
1390 | 0.993
1391 | 0.992
1392 | 0.991
1393 | 0.99
1394 | 0.989
1395 | 0.9885
1396 | 0.9875
1397 | 0.986
1398 | 0.985
1399 | 0.984
1400 | 0.983
1401 | 0.9815
1402 | 0.9805
1403 | 0.9795
1404 | 0.9785
1405 | 0.9775
1406 | 0.9765
1407 | 0.9755
1408 | 0.9745
1409 | 0.9735
1410 | 0.9725
1411 | 0.972
1412 | 0.971
1413 | 0.97
1414 | 0.9685
1415 | 0.968
1416 | 0.967
1417 | 0.966
1418 | 0.965
1419 | 0.964
1420 | 0.963
1421 | 0.9625
1422 | 0.9615
1423 | 0.9605
1424 | 0.9595
1425 | 0.959
1426 | 0.958
1427 | 0.957
1428 | 0.956
1429 | 0.9555
1430 | 0.9545
1431 | 0.954
1432 | 0.953
1433 | 0.9515
1434 | 0.951
1435 | 0.95
1436 | 0.949
1437 | 0.948
1438 | 0.9475
1439 | 0.9465
1440 | 0.946
1441 | 0.945
1442 | 0.9445
1443 | 0.9435
1444 | 0.943
1445 | 0.9425
1446 | 0.9415
1447 | 0.9415
1448 | 0.9405
1449 | 0.94
1450 | 0.939
1451 | 0.9385
1452 | 0.938
1453 | 0.9375
1454 | 0.937
1455 | 0.9365
1456 | 0.936
1457 | 0.9355
1458 | 0.935
1459 | 0.9345
1460 | 0.9345
1461 | 0.934
1462 | 0.9335
1463 | 0.933
1464 | 0.933
1465 | 0.9325
1466 | 0.9325
1467 | 0.932
1468 | 0.9315
1469 | 0.9315
1470 | 0.931
1471 | 0.9305
1472 | 0.93
1473 | 0.93
1474 | 0.9295
1475 | 0.9295
1476 | 0.929
1477 | 0.929
1478 | 0.929
1479 | 0.9285
1480 | 0.9285
1481 | 0.9285
1482 | 0.9285
1483 | 0.9285
1484 | 0.928
1485 | 0.928
1486 | 0.928
1487 | 0.928
1488 | 0.928
1489 | 0.928
1490 | 0.928
1491 | 0.928
1492 | 0.928
1493 | 0.928
1494 | 0.928
1495 | 0.928
1496 | 0.928
1497 | 0.9285
1498 | 0.9285
1499 | 0.9285
1500 | 0.9285
1501 | 0.929
1502 | 0.929
1503 | 0.929
1504 | 0.9295
1505 | 0.9295
1506 | 0.9305
1507 | 0.9305
1508 | 0.931
1509 | 0.931
1510 | 0.9315
1511 | 0.932
1512 | 0.932
1513 | 0.9325
1514 | 0.933
1515 | 0.934
1516 | 0.9345
1517 | 0.935
1518 | 0.9355
1519 | 0.936
1520 | 0.9365
1521 | 0.9375
1522 | 0.938
1523 | 0.9385
1524 | 0.9395
1525 | 0.94
1526 | 0.9405
1527 | 0.9415
1528 | 0.942
1529 | 0.9425
1530 | 0.9435
1531 | 0.944
1532 | 0.945
1533 | 0.9455
1534 | 0.9465
1535 | 0.9475
1536 | 0.948
1537 | 0.949
1538 | 0.95
1539 | 0.951
1540 | 0.952
1541 | 0.953
1542 | 0.954
1543 | 0.955
1544 | 0.956
1545 | 0.957
1546 | 0.958
1547 | 0.959
1548 | 0.9605
1549 | 0.9615
1550 | 0.9625
1551 | 0.964
1552 | 0.965
1553 | 0.9665
1554 | 0.9675
1555 | 0.969
1556 | 0.97
1557 | 0.971
1558 | 0.9725
1559 | 0.9735
1560 | 0.975
1561 | 0.976
1562 | 0.9775
1563 | 0.979
1564 | 0.9805
1565 | 0.9815
1566 | 0.983
1567 | 0.985
1568 | 0.9865
1569 | 0.988
1570 | 0.989
1571 | 0.9905
1572 | 0.9925
1573 | 0.994
1574 | 0.9955
1575 | 0.997
1576 | 0.999
1577 | 1.001
1578 | 1.0025
1579 | 1.0045
1580 | 1.0065
1581 | 1.008
1582 | 1.01
1583 | 1.0115
1584 | 1.0135
1585 | 1.0155
1586 | 1.018
1587 | 1.0195
1588 | 1.0215
1589 | 1.0235
1590 | 1.0255
1591 | 1.0275
1592 | 1.0295
1593 | 1.0315
1594 | 1.0335
1595 | 1.0355
1596 | 1.0375
1597 | 1.0395
1598 | 1.0415
1599 | 1.0435
1600 | 1.0455
1601 | 1.048
1602 | 1.05
1603 | 1.052
1604 | 1.0545
1605 | 1.0565
1606 | 1.0585
1607 | 1.061
1608 | 1.063
1609 | 1.065
1610 | 1.0675
1611 | 1.0695
1612 | 1.072
1613 | 1.0745
1614 | 1.077
1615 | 1.079
1616 | 1.0815
1617 | 1.084
1618 | 1.0865
1619 | 1.089
1620 | 1.0915
1621 | 1.094
1622 | 1.0965
1623 | 1.099
1624 | 1.1015
1625 | 1.1045
1626 | 1.107
1627 | 1.11
1628 | 1.1125
1629 | 1.1155
1630 | 1.1185
1631 | 1.1215
1632 | 1.124
1633 | 1.127
1634 | 1.13
1635 | 1.132
1636 | 1.1345
1637 | 1.138
1638 | 1.1405
1639 | 1.144
1640 | 1.146
1641 | 1.149
1642 | 1.153
1643 | 1.1575
1644 | 1.161
1645 | 1.1655
1646 | 1.167
1647 | 1.1695
1648 | 1.171
1649 | 1.173
1650 | 1.1695
1651 | 1.174
1652 | 1.179
1653 | 1.1865
1654 | 1.187
1655 | 1.1875
1656 | 1.19
1657 | 1.194
1658 | 1.1965
1659 | 1.1975
1660 | 1.1955
1661 | 1.2065
1662 | 1.207
1663 | 1.202
1664 | 1.2
1665 | 1.2
1666 | 1.209
1667 | 1.2145
1668 | 1.2225
1669 | 1.221
1670 | 1.23
1671 | 1.234
1672 | 1.2365
1673 | 1.2395
1674 | 1.2435
1675 | 1.2475
1676 | 1.252
1677 | 1.2505
1678 | 1.256
1679 | 1.259
1680 | 1.265
1681 | 1.259
1682 | 1.2655
1683 | 1.2705
1684 | 1.278
1685 | 1.2895
1686 | 1.292
1687 | 1.2945
1688 | 1.2965
1689 | 1.2985
1690 | 1.301
1691 | 1.3045
1692 | 1.3185
1693 | 1.3265
1694 | 1.3265
1695 | 1.3225
1696 | 1.317
1697 | 1.3145
1698 | 1.3155
1699 | 1.3145
1700 | 1.307