## AR Coating_700-1100 nm
Wavelength | Reflectance
nm | %
600 | 0.42527
601 | 0.42531
602 | 0.42582
603 | 0.42534 | AR Coating:700-1100 nm Reflectance VS Wavelength@700-1100 nm This file indicates a typical data and there may be differences between product batches. If you have any questions, please contact LBTEK Technical Support. To quote this data, please indicate that the data source is from LBTEK.
604 | 0.42608
605 | 0.42589
606 | 0.42633
607 | 0.42625
608 | 0.42631
609 | 0.42647
610 | 0.42646
611 | 0.42693
612 | 0.42726
613 | 0.427 | LBTEK Mall：www.lbtek.com Tel：400-060-6986 LBTEK Technical Support E-mail：service@lbtek.com
614 | 0.42743
615 | 0.42787
616 | 0.42736
617 | 0.42807
618 | 0.42803
619 | 0.42814
620 | 0.42897
621 | 0.42912
622 | 0.4291
623 | 0.4292
624 | 0.4296
625 | 0.43025
626 | 0.43047
627 | 0.43046
628 | 0.43092
629 | 0.43142
630 | 0.43167
631 | 0.43155
632 | 0.43179
633 | 0.43254
634 | 0.43291
635 | 0.4335
636 | 0.43378
637 | 0.43386
638 | 0.43474
639 | 0.43463
640 | 0.43494
641 | 0.43522
642 | 0.43614
643 | 0.43608
644 | 0.43675
645 | 0.43728
646 | 0.43736
647 | 0.43793
648 | 0.4385
649 | 0.43892
650 | 0.43921
651 | 0.43952
652 | 0.44066
653 | 0.44127
654 | 0.44118
655 | 0.44187
656 | 0.44239
657 | 0.44274
658 | 0.44324
659 | 0.44417
660 | 0.4443
661 | 0.44506
662 | 0.44551
663 | 0.44592
664 | 0.44656
665 | 0.44693
666 | 0.44802
667 | 0.44877
668 | 0.44937
669 | 0.44936
670 | 0.45033
671 | 0.45082
672 | 0.45117
673 | 0.4524
674 | 0.45318
675 | 0.45388
676 | 0.45474
677 | 0.45503
678 | 0.45631
679 | 0.45649
680 | 0.4573
681 | 0.45776
682 | 0.45914
683 | 0.45968
684 | 0.46072
685 | 0.46137
686 | 0.46207
687 | 0.46296
688 | 0.46394
689 | 0.46436
690 | 0.46536
691 | 0.46605
692 | 0.46706
693 | 0.46763
694 | 0.46821
695 | 0.46926
696 | 0.47036
697 | 0.47127
698 | 0.47224
699 | 0.47273
700 | 0.47354
701 | 0.47907
702 | 0.4798
703 | 0.48054
704 | 0.48724
705 | 0.48753
706 | 0.48965
707 | 0.49142
708 | 0.48871
709 | 0.48854
710 | 0.48876
711 | 0.48647
712 | 0.49211
713 | 0.49109
714 | 0.48866
715 | 0.4939
716 | 0.49036
717 | 0.48903
718 | 0.49112
719 | 0.49194
720 | 0.49676
721 | 0.49012
722 | 0.49159
723 | 0.49008
724 | 0.48796
725 | 0.48567
726 | 0.49011
727 | 0.49435
728 | 0.49462
729 | 0.48811
730 | 0.48765
731 | 0.49396
732 | 0.48885
733 | 0.49019
734 | 0.49015
735 | 0.48753
736 | 0.49065
737 | 0.49185
738 | 0.48534
739 | 0.48839
740 | 0.48491
741 | 0.49021
742 | 0.48653
743 | 0.4851
744 | 0.48526
745 | 0.48545
746 | 0.48593
747 | 0.48344
748 | 0.48263
749 | 0.48137
750 | 0.48474
751 | 0.47798
752 | 0.48112
753 | 0.48043
754 | 0.47802
755 | 0.4786
756 | 0.48048
757 | 0.47544
758 | 0.47344
759 | 0.47323
760 | 0.47083
761 | 0.47391
762 | 0.47187
763 | 0.47587
764 | 0.47472
765 | 0.471
766 | 0.46905
767 | 0.47118
768 | 0.46948
769 | 0.46877
770 | 0.46678
771 | 0.46684
772 | 0.46849
773 | 0.4643
774 | 0.46486
775 | 0.46543
776 | 0.46091
777 | 0.46437
778 | 0.46269
779 | 0.46126
780 | 0.45985
781 | 0.45907
782 | 0.45889
783 | 0.45666
784 | 0.45809
785 | 0.45815
786 | 0.45164
787 | 0.45094
788 | 0.45106
789 | 0.45416
790 | 0.45188
791 | 0.44835
792 | 0.44964
793 | 0.44942
794 | 0.44847
795 | 0.447
796 | 0.45129
797 | 0.44691
798 | 0.448
799 | 0.44636
800 | 0.44891
801 | 0.44532
802 | 0.44574
803 | 0.44228
804 | 0.44269
805 | 0.44544
806 | 0.44354
807 | 0.43988
808 | 0.44004
809 | 0.44095
810 | 0.44108
811 | 0.44048
812 | 0.44071
813 | 0.43966
814 | 0.43775
815 | 0.44199
816 | 0.43722
817 | 0.43798
818 | 0.4354
819 | 0.43586
820 | 0.43614
821 | 0.43482
822 | 0.43558
823 | 0.4346
824 | 0.43294
825 | 0.43241
826 | 0.43283
827 | 0.4322
828 | 0.43458
829 | 0.43419
830 | 0.43284
831 | 0.43206
832 | 0.43159
833 | 0.43152
834 | 0.42975
835 | 0.4304
836 | 0.43016
837 | 0.4298
838 | 0.4305
839 | 0.42876
840 | 0.42833
841 | 0.42868
842 | 0.42996
843 | 0.42884
844 | 0.42914
845 | 0.42859
846 | 0.42845
847 | 0.42892
848 | 0.42837
849 | 0.42857
850 | 0.42862
851 | 0.42859
852 | 0.42794
853 | 0.42875
854 | 0.43063
855 | 0.42751
856 | 0.42792
857 | 0.42703
858 | 0.42814
859 | 0.42812
860 | 0.4277
861 | 0.42746
862 | 0.4274
863 | 0.42854
864 | 0.42842
865 | 0.42812
866 | 0.42773
867 | 0.4284
868 | 0.42868
869 | 0.42855
870 | 0.42797
871 | 0.4278
872 | 0.42835
873 | 0.42833
874 | 0.4286
875 | 0.42852
876 | 0.4288
877 | 0.42912
878 | 0.42858
879 | 0.42921
880 | 0.42907
881 | 0.42932
882 | 0.42875
883 | 0.4291
884 | 0.4291
885 | 0.42958
886 | 0.42941
887 | 0.42906
888 | 0.42989
889 | 0.4301
890 | 0.43001
891 | 0.43033
892 | 0.43028
893 | 0.43066
894 | 0.43073
895 | 0.43043
896 | 0.4308
897 | 0.431
898 | 0.43107
899 | 0.43108
900 | 0.43129
901 | 0.43116
902 | 0.43147
903 | 0.4316
904 | 0.43185
905 | 0.43178
906 | 0.43176
907 | 0.43188
908 | 0.43226
909 | 0.43203
910 | 0.43248
911 | 0.43241
912 | 0.43244
913 | 0.43239
914 | 0.4326
915 | 0.43256
916 | 0.43296
917 | 0.43297
918 | 0.43299
919 | 0.43287
920 | 0.43327
921 | 0.43319
922 | 0.43344
923 | 0.43318
924 | 0.43318
925 | 0.43321
926 | 0.43332
927 | 0.43368
928 | 0.43373
929 | 0.43367
930 | 0.43365
931 | 0.43386
932 | 0.43403
933 | 0.43388
934 | 0.43405
935 | 0.43393
936 | 0.4341
937 | 0.43419
938 | 0.43398
939 | 0.43421
940 | 0.43434
941 | 0.43436
942 | 0.43409
943 | 0.43436
944 | 0.43422
945 | 0.43442
946 | 0.4345
947 | 0.43431
948 | 0.43426
949 | 0.43452
950 | 0.43454
951 | 0.43449
952 | 0.43462
953 | 0.43472
954 | 0.43477
955 | 0.43481
956 | 0.43477
957 | 0.43476
958 | 0.43473
959 | 0.43479
960 | 0.43475
961 | 0.4347
962 | 0.43463
963 | 0.43471
964 | 0.43461
965 | 0.43451
966 | 0.43463
967 | 0.43454
968 | 0.43453
969 | 0.43445
970 | 0.43447
971 | 0.4344
972 | 0.43431
973 | 0.43435
974 | 0.43419
975 | 0.43426
976 | 0.43414
977 | 0.43408
978 | 0.43403
979 | 0.43397
980 | 0.43394
981 | 0.43376
982 | 0.43377
983 | 0.43357
984 | 0.43355
985 | 0.43361
986 | 0.4334
987 | 0.43335
988 | 0.43331
989 | 0.43321
990 | 0.4331
991 | 0.43301
992 | 0.43294
993 | 0.43284
994 | 0.4327
995 | 0.43272
996 | 0.43254
997 | 0.43248
998 | 0.43227
999 | 0.43222
1000 | 0.43217
1001 | 0.43194
1002 | 0.43195
1003 | 0.43177
1004 | 0.43174
1005 | 0.4316
1006 | 0.4315
1007 | 0.43132
1008 | 0.43123
1009 | 0.43116
1010 | 0.43096
1011 | 0.43093
1012 | 0.43082
1013 | 0.43064
1014 | 0.43059
1015 | 0.4306
1016 | 0.43049
1017 | 0.43031
1018 | 0.43026
1019 | 0.43013
1020 | 0.43003
1021 | 0.42984
1022 | 0.42977
1023 | 0.4296
1024 | 0.42966
1025 | 0.42952
1026 | 0.42946
1027 | 0.42922
1028 | 0.42912
1029 | 0.42904
1030 | 0.42901
1031 | 0.42876
1032 | 0.4287
1033 | 0.42859
1034 | 0.42852
1035 | 0.42842
1036 | 0.4284
1037 | 0.4283
1038 | 0.42826
1039 | 0.42818
1040 | 0.4281
1041 | 0.42796
1042 | 0.42781
1043 | 0.42778
1044 | 0.42773
1045 | 0.42784
1046 | 0.42771
1047 | 0.42752
1048 | 0.42755
1049 | 0.4274
1050 | 0.42869
1051 | 0.4291
1052 | 0.42859
1053 | 0.42849
1054 | 0.4283
1055 | 0.42807
1056 | 0.4286
1057 | 0.42813
1058 | 0.42831
1059 | 0.42808
1060 | 0.42835
1061 | 0.42811
1062 | 0.42799
1063 | 0.42817
1064 | 0.42808
1065 | 0.42791
1066 | 0.42853
1067 | 0.42837
1068 | 0.42842
1069 | 0.42852
1070 | 0.4283
1071 | 0.42847
1072 | 0.42834
1073 | 0.4282
1074 | 0.42874
1075 | 0.4285
1076 | 0.42898
1077 | 0.42823
1078 | 0.42829
1079 | 0.42874
1080 | 0.42856
1081 | 0.42924
1082 | 0.42901
1083 | 0.42924
1084 | 0.42918
1085 | 0.42884
1086 | 0.42889
1087 | 0.42936
1088 | 0.42952
1089 | 0.42956
1090 | 0.42961
1091 | 0.43012
1092 | 0.42964
1093 | 0.43038
1094 | 0.4302
1095 | 0.43064
1096 | 0.43056
1097 | 0.43062
1098 | 0.43077
1099 | 0.43077
1100 | 0.43124
1101 | 0.43158
1102 | 0.43131
1103 | 0.43175
1104 | 0.43219
1105 | 0.43168
1106 | 0.4324
1107 | 0.43235
1108 | 0.43247
1109 | 0.4333
1110 | 0.43345
1111 | 0.43343
1112 | 0.43354
1113 | 0.43394
1114 | 0.4346
1115 | 0.43482
1116 | 0.43481
1117 | 0.43528
1118 | 0.43578
1119 | 0.43603
1120 | 0.43591
1121 | 0.43615
1122 | 0.43691
1123 | 0.43729
1124 | 0.43788
1125 | 0.43816
1126 | 0.43825
1127 | 0.43913
1128 | 0.43902
1129 | 0.43934
1130 | 0.43961
1131 | 0.44054
1132 | 0.44048
1133 | 0.44116
1134 | 0.44169
1135 | 0.44178
1136 | 0.44235
1137 | 0.44293
1138 | 0.44335
1139 | 0.44364
1140 | 0.44396
1141 | 0.44511
1142 | 0.44573
1143 | 0.44563
1144 | 0.44633
1145 | 0.44686
1146 | 0.44721
1147 | 0.44772
1148 | 0.44865
1149 | 0.44878
1150 | 0.44956
1151 | 0.45001
1152 | 0.45042
1153 | 0.45107
1154 | 0.45145
1155 | 0.45255
1156 | 0.4533
1157 | 0.45391
1158 | 0.4539
1159 | 0.45487
1160 | 0.45538
1161 | 0.45573
1162 | 0.45697
1163 | 0.45775
1164 | 0.45846
1165 | 0.45934
1166 | 0.45963
1167 | 0.46092
1168 | 0.4611
1169 | 0.46192
1170 | 0.46238
1171 | 0.46378
1172 | 0.46433
1173 | 0.46537
1174 | 0.46603
1175 | 0.46674
1176 | 0.46764
1177 | 0.46863
1178 | 0.46905
1179 | 0.47006
1180 | 0.47076
1181 | 0.47178
1182 | 0.47236
1183 | 0.47294
1184 | 0.474
1185 | 0.47511
1186 | 0.47603
1187 | 0.47701
1188 | 0.47751
1189 | 0.47884
1190 | 0.47959
1191 | 0.48089
1192 | 0.48126
1193 | 0.48254
1194 | 0.48314
1195 | 0.48446
1196 | 0.48504
1197 | 0.48663
1198 | 0.48743
1199 | 0.48864
1200 | 0.49146