## OD0.1-0.9@400-700 nm
Wavelength | OD0.1 | OD0.2 | OD0.3 | OD0.4 | OD0.5 | OD0.6 | OD0.7 | OD0.8 | OD0.9
nm
300 | 3.9001 | 7.4268 | 10.8709 | 6.4779 | 7.7934 | 9.1281 | 10.5568 | 12.0684 | 11.5672
302 | 4.2824 | 5.1584 | 7.4408 | 4.2072 | 4.9986 | 5.8073 | 6.673 | 7.5916 | 11.531
304 | 6.2169 | 7.3554 | 10.7995 | 6.4064 | 7.7234 | 9.0581 | 10.4868 | 11.9976 | 11.4965
306 | 3.8785 | 4.5585 | 6.5648 | 6.372 | 7.6896 | 9.0244 | 10.4531 | 11.9635 | 11.4624 | NDFA10-xx-A/MNDFA10-xx-A OD VS Wavelength of OD0.1-OD0.9@400-700 nm This file indicates a typical data and there may be differences between product batches. If you have any questions, please contact LBTEK Technical Support. To quote this data, please indicate that the data source is from LBTEK.
308 | 3.5825 | 4.3936 | 6.331 | 3.8925 | 4.6359 | 5.3945 | 6.2064 | 7.0676 | 6.4779
310 | 3.9281 | 7.2566 | 10.7007 | 3.8116 | 4.5441 | 5.2911 | 6.0906 | 6.9384 | 6.8135
312 | 3.5757 | 7.2252 | 10.6693 | 3.7637 | 4.4929 | 5.236 | 6.0315 | 6.8745 | 6.3513
314 | 6.0556 | 7.1941 | 10.6382 | 6.2452 | 7.5653 | 8.9001 | 10.3288 | 11.838 | 11.3369
316 | 6.0254 | 7.1639 | 10.608 | 6.2149 | 7.5357 | 8.8704 | 10.2991 | 11.808 | 11.3069
318 | 3.3859 | 7.1342 | 10.5783 | 6.1852 | 7.5066 | 8.8414 | 10.27 | 11.7787 | 11.2775
320 | 2.9095 | 4.311 | 6.3008 | 3.8819 | 4.6695 | 5.4687 | 6.3242 | 7.2293 | 6.7359
322 | 2.5664 | 3.9612 | 5.7841 | 3.4663 | 4.1637 | 4.8719 | 5.6299 | 6.4322 | 6.3633
324 | 2.258 | 3.5495 | 5.1727 | 3.4746 | 4.1812 | 4.898 | 5.6652 | 6.4769 | 6.6129
326 | 1.9898 | 3.2244 | 4.6929 | 6.0712 | 7.3949 | 8.7296 | 10.1583 | 11.6658 | 11.1647 | LBTEK Mall：www.lbtek.com Tel：400-060-6986 LBTEK Technical Support E-mail：service@lbtek.com
328 | 1.7585 | 2.8577 | 4.1495 | 3.3269 | 4.0128 | 4.7078 | 5.4517 | 6.2383 | 6.1833
330 | 1.5604 | 2.5453 | 3.6885 | 6.017 | 7.3417 | 8.6765 | 10.1051 | 11.6121 | 7.5017
332 | 1.3872 | 2.2691 | 3.2822 | 3.6929 | 4.4782 | 5.2718 | 6.1212 | 7.0183 | 6.4092
334 | 1.2328 | 2.0221 | 2.9199 | 3.3971 | 4.1195 | 4.8495 | 5.6308 | 6.4561 | 6.4022
336 | 1.0962 | 1.8055 | 2.6033 | 2.8335 | 3.4297 | 4.0328 | 4.6782 | 5.3602 | 5.5048
338 | 0.97661 | 1.617 | 2.3291 | 2.599 | 3.1462 | 3.6996 | 4.2919 | 4.9178 | 5.1215
340 | 0.87119 | 1.4497 | 2.0867 | 2.3582 | 2.8546 | 3.3567 | 3.8942 | 4.462 | 4.6652
342 | 0.77841 | 1.3034 | 1.8754 | 2.1433 | 2.5947 | 3.0513 | 3.54 | 4.0563 | 4.2444
344 | 0.69664 | 1.1746 | 1.6902 | 1.9484 | 2.3592 | 2.7747 | 3.2194 | 3.6892 | 3.8899
346 | 0.62351 | 1.0603 | 1.5264 | 1.7766 | 2.1521 | 2.5317 | 2.938 | 3.3672 | 3.5688
348 | 0.55899 | 0.95904 | 1.3818 | 1.6254 | 1.9698 | 2.318 | 2.6906 | 3.0843 | 3.2841
350 | 0.49862 | 0.86602 | 1.2508 | 1.4861 | 1.8029 | 2.123 | 2.4655 | 2.8273 | 3.0305
352 | 0.4496 | 0.7895 | 1.1423 | 1.3696 | 1.663 | 1.9592 | 2.2763 | 2.6111 | 2.8112
354 | 0.40568 | 0.72135 | 1.0462 | 1.2657 | 1.5383 | 1.8134 | 2.108 | 2.4189 | 2.6159
356 | 0.36685 | 0.66072 | 0.96075 | 1.1726 | 1.4266 | 1.6829 | 1.9572 | 2.2467 | 2.4399
358 | 0.33245 | 0.60693 | 0.88514 | 1.0886 | 1.326 | 1.5653 | 1.8214 | 2.0917 | 2.2814
360 | 0.30237 | 0.55964 | 0.81874 | 1.0146 | 1.2373 | 1.4616 | 1.7018 | 1.9551 | 2.1395
362 | 0.27629 | 0.5183 | 0.7609 | 0.94903 | 1.1587 | 1.3699 | 1.5959 | 1.8343 | 2.0142
364 | 0.25456 | 0.48342 | 0.71211 | 0.89251 | 1.091 | 1.2908 | 1.5046 | 1.7301 | 1.9044
366 | 0.23672 | 0.45484 | 0.67258 | 0.836 | 1.0346 | 1.2251 | 1.429 | 1.6439 | 1.8115
368 | 0.22488 | 0.43529 | 0.64606 | 0.77948 | 0.99237 | 1.1759 | 1.3724 | 1.5795 | 1.7394
370 | 0.22075 | 0.4281 | 0.63806 | 0.72297 | 0.97031 | 1.1507 | 1.3438 | 1.5473 | 1.6962
372 | 0.22862 | 0.43945 | 0.65767 | 0.66645 | 0.97803 | 1.1608 | 1.3563 | 1.5623 | 1.6951
374 | 0.24777 | 0.46876 | 0.70435 | 0.60994 | 1.0149 | 1.2055 | 1.4094 | 1.6241 | 1.7354
376 | 0.26966 | 0.50217 | 0.75689 | 0.55342 | 1.0596 | 1.2593 | 1.473 | 1.698 | 1.7887
378 | 0.27731 | 0.51286 | 0.77457 | 0.49691 | 1.0712 | 1.2736 | 1.4902 | 1.7182 | 1.798
380 | 0.26338 | 0.48954 | 0.74033 | 0.44039 | 1.0311 | 1.2262 | 1.4351 | 1.6551 | 1.737
382 | 0.23554 | 0.44469 | 0.67305 | 0.46983 | 0.95771 | 1.1392 | 1.3335 | 1.538 | 1.6305
384 | 0.20414 | 0.39445 | 0.59748 | 0.46637 | 0.87574 | 1.0419 | 1.2198 | 1.407 | 1.5123
386 | 0.17682 | 0.35044 | 0.53118 | 0.46292 | 0.80286 | 0.95536 | 1.1186 | 1.2904 | 1.4053
388 | 0.15509 | 0.31523 | 0.47815 | 0.45946 | 0.74295 | 0.8842 | 1.0354 | 1.1945 | 1.3165
390 | 0.13915 | 0.28877 | 0.43821 | 0.45601 | 0.6963 | 0.82877 | 0.97054 | 1.1198 | 1.2456
392 | 0.12771 | 0.26934 | 0.4089 | 0.45256 | 0.6606 | 0.78634 | 0.92092 | 1.0626 | 1.19
394 | 0.12 | 0.25581 | 0.38854 | 0.4491 | 0.63438 | 0.75519 | 0.8845 | 1.0206 | 1.1478
396 | 0.10196 | 0.24641 | 0.37426 | 0.44565 | 0.6151 | 0.73225 | 0.85763 | 0.98959 | 1.1157
398 | 0.10094 | 0.23006 | 0.36464 | 0.44219 | 0.60084 | 0.71528 | 0.83777 | 0.96668 | 1.091
400 | 0.10028 | 0.22652 | 0.33686 | 0.43874 | 0.58779 | 0.70082 | 0.82192 | 0.9487 | 1.0758
402 | 0.099741 | 0.22552 | 0.33539 | 0.43528 | 0.58298 | 0.6951 | 0.81501 | 0.94069 | 1.0646
404 | 0.099699 | 0.22692 | 0.33391 | 0.4345 | 0.58192 | 0.6939 | 0.81359 | 0.93902 | 1.0597
406 | 0.099455 | 0.22993 | 0.33244 | 0.43593 | 0.58376 | 0.69601 | 0.81606 | 0.94188 | 1.0594
408 | 0.099447 | 0.23362 | 0.33096 | 0.4386 | 0.58737 | 0.70035 | 0.82116 | 0.94798 | 1.0618
410 | 0.09957 | 0.23729 | 0.32949 | 0.44148 | 0.59135 | 0.70513 | 0.82672 | 0.95436 | 1.0656
412 | 0.099706 | 0.24043 | 0.32801 | 0.44373 | 0.59434 | 0.70867 | 0.83103 | 0.95918 | 1.0683
414 | 0.099724 | 0.24243 | 0.32654 | 0.44504 | 0.59615 | 0.71087 | 0.83342 | 0.9619 | 1.0689
416 | 0.099786 | 0.24305 | 0.32506 | 0.44509 | 0.59597 | 0.71063 | 0.8331 | 0.96163 | 1.0672
418 | 0.09994 | 0.24271 | 0.32359 | 0.44369 | 0.59419 | 0.70836 | 0.83065 | 0.95855 | 1.0631
420 | 0.10007 | 0.24122 | 0.32211 | 0.44133 | 0.59084 | 0.70458 | 0.82577 | 0.95319 | 1.0568
422 | 0.10015 | 0.23892 | 0.32064 | 0.43813 | 0.5866 | 0.69929 | 0.81959 | 0.94596 | 1.0492
424 | 0.10038 | 0.23622 | 0.31916 | 0.43445 | 0.58145 | 0.69313 | 0.81235 | 0.93748 | 1.0404
426 | 0.10046 | 0.23349 | 0.31769 | 0.43089 | 0.57666 | 0.68723 | 0.8052 | 0.92948 | 1.0321
428 | 0.10196 | 0.23126 | 0.31621 | 0.42765 | 0.57228 | 0.68199 | 0.79921 | 0.92222 | 1.0246
430 | 0.10094 | 0.22963 | 0.31474 | 0.42546 | 0.56927 | 0.67834 | 0.79501 | 0.91724 | 1.0192
432 | 0.10028 | 0.22908 | 0.31326 | 0.42442 | 0.56784 | 0.67661 | 0.79291 | 0.91491 | 1.0166
434 | 0.099741 | 0.22959 | 0.31179 | 0.42459 | 0.56813 | 0.677 | 0.79338 | 0.91556 | 1.0162
436 | 0.099699 | 0.23066 | 0.31031 | 0.42558 | 0.56954 | 0.67869 | 0.79527 | 0.91786 | 1.0175
438 | 0.10038 | 0.2319 | 0.30884 | 0.42658 | 0.57092 | 0.6805 | 0.79743 | 0.92031 | 1.0191
440 | 0.10046 | 0.23241 | 0.30736 | 0.42658 | 0.57102 | 0.68074 | 0.79761 | 0.9205 | 1.0189
442 | 0.10082 | 0.23176 | 0.30589 | 0.42546 | 0.56942 | 0.67856 | 0.79519 | 0.91771 | 1.0155
444 | 0.10196 | 0.22937 | 0.30441 | 0.42207 | 0.56489 | 0.67299 | 0.78873 | 0.91019 | 1.0083
446 | 0.10094 | 0.22581 | 0.30294 | 0.4172 | 0.5582 | 0.66516 | 0.77945 | 0.89962 | 0.99762
448 | 0.10028 | 0.22142 | 0.30146 | 0.41177 | 0.55078 | 0.65623 | 0.7689 | 0.88728 | 0.98573
450 | 0.099741 | 0.21684 | 0.29999 | 0.40569 | 0.5426 | 0.64623 | 0.75701 | 0.87358 | 0.97232
452 | 0.099699 | 0.21213 | 0.29851 | 0.41628 | 0.53469 | 0.63678 | 0.74583 | 0.86061 | 0.9598
454 | 0.099455 | 0.20771 | 0.30576 | 0.41051 | 0.52727 | 0.62769 | 0.73528 | 0.84836 | 0.94779
456 | 0.099447 | 0.20391 | 0.29977 | 0.40539 | 0.52061 | 0.63245 | 0.72588 | 0.83753 | 0.93708
458 | 0.09957 | 0.20081 | 0.29478 | 0.40105 | 0.51502 | 0.62563 | 0.71796 | 0.82833 | 0.92819
460 | 0.099706 | 0.19832 | 0.29089 | 0.39781 | 0.5107 | 0.62049 | 0.71212 | 0.82163 | 0.92139
462 | 0.099724 | 0.19648 | 0.2881 | 0.39538 | 0.5178 | 0.61658 | 0.70768 | 0.81632 | 0.91647
464 | 0.10094 | 0.19537 | 0.28633 | 0.39379 | 0.51584 | 0.61416 | 0.70468 | 0.81291 | 0.91334
466 | 0.10028 | 0.19465 | 0.28527 | 0.40895 | 0.5145 | 0.61256 | 0.70296 | 0.81088 | 0.9114
468 | 0.099741 | 0.19444 | 0.28487 | 0.40848 | 0.51384 | 0.61183 | 0.70223 | 0.81007 | 0.91083
470 | 0.099699 | 0.19433 | 0.28485 | 0.40839 | 0.51384 | 0.61184 | 0.70212 | 0.80997 | 0.91108
472 | 0.099455 | 0.19446 | 0.28513 | 0.40039 | 0.51437 | 0.61237 | 0.70283 | 0.81076 | 0.91223
474 | 0.099447 | 0.19488 | 0.2858 | 0.40098 | 0.51489 | 0.61308 | 0.70367 | 0.81179 | 0.91367
476 | 0.09957 | 0.1953 | 0.2865 | 0.40149 | 0.51553 | 0.61402 | 0.70477 | 0.81304 | 0.91537
478 | 0.099706 | 0.19577 | 0.28719 | 0.40241 | 0.51666 | 0.61516 | 0.70608 | 0.81464 | 0.91753
480 | 0.099724 | 0.19614 | 0.28799 | 0.40313 | 0.51747 | 0.61642 | 0.70757 | 0.81635 | 0.91948
482 | 0.099786 | 0.19661 | 0.28884 | 0.40393 | 0.51842 | 0.61748 | 0.70887 | 0.81789 | 0.92175
484 | 0.09994 | 0.1971 | 0.28958 | 0.40464 | 0.51937 | 0.61876 | 0.7103 | 0.81951 | 0.92377
486 | 0.10007 | 0.19751 | 0.29025 | 0.40534 | 0.5203 | 0.61973 | 0.71151 | 0.82085 | 0.92572
488 | 0.10015 | 0.19792 | 0.29096 | 0.40606 | 0.52098 | 0.62063 | 0.71239 | 0.82213 | 0.92756
490 | 0.10038 | 0.19818 | 0.2914 | 0.40662 | 0.52169 | 0.62139 | 0.7135 | 0.82319 | 0.92921
492 | 0.10046 | 0.19847 | 0.29178 | 0.40688 | 0.52224 | 0.62201 | 0.71422 | 0.82402 | 0.93056
494 | 0.10051 | 0.1986 | 0.29206 | 0.40719 | 0.52238 | 0.62251 | 0.71457 | 0.82464 | 0.93178
496 | 0.10042 | 0.19868 | 0.29218 | 0.40729 | 0.52273 | 0.62277 | 0.715 | 0.82506 | 0.93251
498 | 0.10047 | 0.19868 | 0.29228 | 0.40736 | 0.52273 | 0.62277 | 0.7152 | 0.82517 | 0.93297
500 | 0.10042 | 0.19875 | 0.29234 | 0.40728 | 0.52272 | 0.62287 | 0.71515 | 0.82516 | 0.93327
502 | 0.10047 | 0.19859 | 0.29205 | 0.40714 | 0.52253 | 0.62262 | 0.7148 | 0.82473 | 0.93339
504 | 0.10024 | 0.19848 | 0.29194 | 0.40681 | 0.52239 | 0.62233 | 0.7145 | 0.82449 | 0.93319
506 | 0.10024 | 0.19844 | 0.29169 | 0.40668 | 0.5219 | 0.62188 | 0.71396 | 0.82396 | 0.93288
508 | 0.10014 | 0.19825 | 0.29144 | 0.40637 | 0.52143 | 0.62147 | 0.71344 | 0.82322 | 0.93225
510 | 0.1001 | 0.19809 | 0.29107 | 0.40589 | 0.52111 | 0.62082 | 0.71266 | 0.82232 | 0.93137
512 | 0.10009 | 0.19776 | 0.29059 | 0.40537 | 0.52039 | 0.62 | 0.71181 | 0.82123 | 0.9304
514 | 0.099938 | 0.19746 | 0.29 | 0.40476 | 0.51956 | 0.61903 | 0.71056 | 0.82001 | 0.92891
516 | 0.099832 | 0.19719 | 0.28964 | 0.4042 | 0.51894 | 0.61816 | 0.70968 | 0.81889 | 0.92751
518 | 0.099719 | 0.19698 | 0.2893 | 0.40376 | 0.51842 | 0.61756 | 0.70897 | 0.81796 | 0.92614
520 | 0.099845 | 0.19673 | 0.28888 | 0.40312 | 0.51767 | 0.61664 | 0.70789 | 0.81677 | 0.9244
522 | 0.099816 | 0.19644 | 0.28832 | 0.40251 | 0.51697 | 0.6158 | 0.70697 | 0.81572 | 0.9228
524 | 0.099693 | 0.19616 | 0.2878 | 0.40199 | 0.51633 | 0.6149 | 0.70608 | 0.81436 | 0.92084
526 | 0.099703 | 0.19573 | 0.2871 | 0.40108 | 0.51539 | 0.61375 | 0.70516 | 0.81285 | 0.91857
528 | 0.099614 | 0.1954 | 0.28648 | 0.40027 | 0.51442 | 0.61258 | 0.70424 | 0.81123 | 0.91603
530 | 0.099608 | 0.19481 | 0.28564 | 0.39917 | 0.51302 | 0.61108 | 0.70332 | 0.80916 | 0.91316
532 | 0.099513 | 0.19441 | 0.28492 | 0.39813 | 0.51162 | 0.60931 | 0.7024 | 0.80675 | 0.91502
534 | 0.099458 | 0.19387 | 0.28409 | 0.39701 | 0.51025 | 0.60777 | 0.70148 | 0.80473 | 0.91583
536 | 0.099402 | 0.19339 | 0.28325 | 0.39594 | 0.50895 | 0.60614 | 0.70057 | 0.80253 | 0.91283
538 | 0.099359 | 0.19298 | 0.28248 | 0.39501 | 0.50788 | 0.60472 | 0.70809 | 0.80867 | 0.90994
540 | 0.099298 | 0.19257 | 0.28581 | 0.39416 | 0.50676 | 0.60339 | 0.70647 | 0.80678 | 0.90679
542 | 0.09926 | 0.19217 | 0.28926 | 0.39328 | 0.50566 | 0.60202 | 0.70484 | 0.80499 | 0.90418
544 | 0.099263 | 0.1918 | 0.29099 | 0.39243 | 0.50467 | 0.60088 | 0.70346 | 0.80335 | 0.90171
546 | 0.099206 | 0.19163 | 0.29341 | 0.39173 | 0.50375 | 0.59983 | 0.70226 | 0.80199 | 0.89945
548 | 0.099272 | 0.19133 | 0.29612 | 0.39102 | 0.50294 | 0.59879 | 0.70101 | 0.80064 | 0.89757
550 | 0.099198 | 0.191 | 0.29862 | 0.39053 | 0.50232 | 0.59782 | 0.69998 | 0.79923 | 0.89567
552 | 0.099098 | 0.19074 | 0.30121 | 0.38987 | 0.50156 | 0.59692 | 0.69892 | 0.79808 | 0.89418
554 | 0.099155 | 0.19053 | 0.30361 | 0.3892 | 0.50072 | 0.5961 | 0.69781 | 0.79692 | 0.89273
556 | 0.099041 | 0.19042 | 0.3056 | 0.38879 | 0.50018 | 0.5954 | 0.69702 | 0.79603 | 0.89177
558 | 0.099036 | 0.19041 | 0.30711 | 0.38856 | 0.4999 | 0.595 | 0.69655 | 0.79527 | 0.89138
560 | 0.099075 | 0.19043 | 0.30841 | 0.38844 | 0.49979 | 0.59477 | 0.69631 | 0.79523 | 0.89154
562 | 0.099077 | 0.19067 | 0.3097 | 0.38839 | 0.49976 | 0.59494 | 0.69649 | 0.79534 | 0.89218
564 | 0.099226 | 0.19112 | 0.311 | 0.38876 | 0.50033 | 0.59559 | 0.69723 | 0.79619 | 0.89356
566 | 0.099362 | 0.19173 | 0.3123 | 0.38929 | 0.50099 | 0.59642 | 0.69825 | 0.79736 | 0.89567
568 | 0.099693 | 0.19247 | 0.31359 | 0.39018 | 0.50212 | 0.5977 | 0.69969 | 0.79927 | 0.89827
570 | 0.10005 | 0.19337 | 0.30489 | 0.39127 | 0.50345 | 0.59935 | 0.70158 | 0.80124 | 0.90097
572 | 0.10042 | 0.19451 | 0.30618 | 0.39242 | 0.50496 | 0.60129 | 0.70386 | 0.80388 | 0.90453
574 | 0.10047 | 0.1957 | 0.29611 | 0.39381 | 0.50693 | 0.60341 | 0.70653 | 0.80683 | 0.90876
576 | 0.10042 | 0.19699 | 0.29861 | 0.39545 | 0.50896 | 0.60596 | 0.70952 | 0.8102 | 0.91348
578 | 0.10047 | 0.19844 | 0.29111 | 0.39706 | 0.5111 | 0.60856 | 0.71265 | 0.81388 | 0.91821
580 | 0.10024 | 0.19996 | 0.29362 | 0.39896 | 0.51353 | 0.6055 | 0.71624 | 0.81789 | 0.92359
582 | 0.10024 | 0.20163 | 0.29612 | 0.40093 | 0.51614 | 0.60848 | 0.71976 | 0.81392 | 0.92895
584 | 0.10014 | 0.20333 | 0.29862 | 0.40283 | 0.5184 | 0.61118 | 0.72317 | 0.81773 | 0.93413
586 | 0.1001 | 0.20482 | 0.30121 | 0.4048 | 0.5209 | 0.61418 | 0.72665 | 0.82164 | 0.93922
588 | 0.10009 | 0.20631 | 0.30361 | 0.40636 | 0.52309 | 0.6167 | 0.72973 | 0.8252 | 0.94373
590 | 0.099938 | 0.20753 | 0.3056 | 0.40794 | 0.52502 | 0.6189 | 0.73235 | 0.8281 | 0.94744
592 | 0.099832 | 0.2085 | 0.30711 | 0.40894 | 0.52632 | 0.6206 | 0.73438 | 0.83041 | 0.95019
594 | 0.099719 | 0.2093 | 0.30997 | 0.40974 | 0.52711 | 0.62152 | 0.73529 | 0.83168 | 0.95166
596 | 0.099845 | 0.20992 | 0.31013 | 0.41009 | 0.52753 | 0.62212 | 0.73619 | 0.8326 | 0.9524
598 | 0.099816 | 0.21038 | 0.3103 | 0.4102 | 0.52774 | 0.62236 | 0.73658 | 0.83293 | 0.9524
600 | 0.099693 | 0.21054 | 0.31046 | 0.41019 | 0.52771 | 0.62216 | 0.73632 | 0.83278 | 0.95198
602 | 0.099703 | 0.21062 | 0.31063 | 0.41008 | 0.52759 | 0.62206 | 0.73613 | 0.83259 | 0.95114
604 | 0.099614 | 0.21064 | 0.31068 | 0.40963 | 0.5269 | 0.62147 | 0.73544 | 0.8317 | 0.94952
606 | 0.099608 | 0.21048 | 0.31046 | 0.40928 | 0.52628 | 0.62083 | 0.73466 | 0.83082 | 0.94784
608 | 0.099513 | 0.21036 | 0.31033 | 0.40881 | 0.52566 | 0.62002 | 0.73367 | 0.82156 | 0.94584
610 | 0.099458 | 0.21025 | 0.31008 | 0.40836 | 0.52515 | 0.61917 | 0.73283 | 0.82053 | 0.94386
612 | 0.099402 | 0.21019 | 0.31001 | 0.40786 | 0.52425 | 0.61842 | 0.73177 | 0.8194 | 0.94176
614 | 0.099359 | 0.20993 | 0.30965 | 0.40728 | 0.52368 | 0.61772 | 0.73089 | 0.81837 | 0.93978
616 | 0.099298 | 0.20975 | 0.30954 | 0.40674 | 0.52295 | 0.61689 | 0.72994 | 0.81732 | 0.93768
618 | 0.09926 | 0.20973 | 0.30946 | 0.40644 | 0.52258 | 0.61626 | 0.72925 | 0.81659 | 0.93599
620 | 0.099263 | 0.2098 | 0.30959 | 0.40627 | 0.52231 | 0.61597 | 0.72886 | 0.81608 | 0.93461
622 | 0.10138 | 0.20986 | 0.30973 | 0.40607 | 0.52189 | 0.61551 | 0.72841 | 0.81561 | 0.93338
624 | 0.1019 | 0.21015 | 0.31026 | 0.40611 | 0.52183 | 0.61531 | 0.72831 | 0.81558 | 0.93244
626 | 0.10242 | 0.21052 | 0.31081 | 0.40633 | 0.52234 | 0.61592 | 0.72896 | 0.81614 | 0.93256
628 | 0.10295 | 0.21105 | 0.31159 | 0.4067 | 0.52269 | 0.61634 | 0.72952 | 0.81692 | 0.93247
630 | 0.10347 | 0.21152 | 0.31259 | 0.4072 | 0.52331 | 0.61721 | 0.73063 | 0.81809 | 0.93327
632 | 0.10399 | 0.21236 | 0.3138 | 0.40793 | 0.52411 | 0.61823 | 0.73158 | 0.81939 | 0.93418
634 | 0.10452 | 0.213 | 0.31493 | 0.40854 | 0.52494 | 0.61922 | 0.73291 | 0.82085 | 0.93535
636 | 0.10504 | 0.2138 | 0.31621 | 0.40947 | 0.52627 | 0.6206 | 0.73469 | 0.82265 | 0.9371
638 | 0.10557 | 0.2147 | 0.3177 | 0.41024 | 0.52739 | 0.62193 | 0.7363 | 0.82447 | 0.93872
640 | 0.10609 | 0.21569 | 0.31914 | 0.41136 | 0.5286 | 0.62346 | 0.73807 | 0.82656 | 0.94033
642 | 0.10661 | 0.21659 | 0.32061 | 0.41237 | 0.52985 | 0.62491 | 0.7398 | 0.82843 | 0.94217
644 | 0.10452 | 0.21745 | 0.32203 | 0.41337 | 0.53093 | 0.62635 | 0.74144 | 0.83036 | 0.94366
646 | 0.10504 | 0.21821 | 0.32346 | 0.41403 | 0.53201 | 0.6276 | 0.7431 | 0.83203 | 0.94502
648 | 0.10557 | 0.21905 | 0.32471 | 0.41485 | 0.5328 | 0.62856 | 0.74421 | 0.83346 | 0.94599
650 | 0.10609 | 0.21968 | 0.32578 | 0.41552 | 0.53373 | 0.62969 | 0.74541 | 0.83494 | 0.94671
652 | 0.10661 | 0.22027 | 0.3268 | 0.41615 | 0.53454 | 0.63061 | 0.74662 | 0.83626 | 0.94705
654 | 0.10714 | 0.2209 | 0.32765 | 0.41656 | 0.53495 | 0.63115 | 0.74728 | 0.83702 | 0.94679
656 | 0.10766 | 0.22132 | 0.32847 | 0.41675 | 0.53532 | 0.63161 | 0.74784 | 0.8375 | 0.94639
658 | 0.1019 | 0.22162 | 0.3289 | 0.41694 | 0.53539 | 0.63162 | 0.74781 | 0.83763 | 0.94518
660 | 0.10242 | 0.22189 | 0.32941 | 0.4169 | 0.5355 | 0.63182 | 0.74806 | 0.83786 | 0.94381
662 | 0.11246 | 0.22208 | 0.32956 | 0.41692 | 0.53537 | 0.63151 | 0.74778 | 0.83751 | 0.9418
664 | 0.11293 | 0.22201 | 0.32955 | 0.4165 | 0.53485 | 0.63098 | 0.74708 | 0.83678 | 0.93929
666 | 0.11341 | 0.22191 | 0.32944 | 0.41597 | 0.53415 | 0.63031 | 0.74621 | 0.83571 | 0.93592
668 | 0.11388 | 0.22167 | 0.32912 | 0.41527 | 0.53324 | 0.62912 | 0.74487 | 0.8343 | 0.93209
670 | 0.11436 | 0.22128 | 0.32841 | 0.41433 | 0.53213 | 0.62757 | 0.74319 | 0.83233 | 0.92754
672 | 0.11483 | 0.22076 | 0.32749 | 0.41322 | 0.53051 | 0.62589 | 0.74107 | 0.82997 | 0.92223
674 | 0.11531 | 0.22015 | 0.32644 | 0.41186 | 0.52891 | 0.62387 | 0.73869 | 0.83559 | 0.91632
676 | 0.11578 | 0.21939 | 0.32526 | 0.41046 | 0.52703 | 0.62174 | 0.7359 | 0.83258 | 0.90993
678 | 0.11626 | 0.21841 | 0.32382 | 0.40879 | 0.52504 | 0.61939 | 0.73312 | 0.82933 | 0.90361
680 | 0.11674 | 0.21766 | 0.3225 | 0.40715 | 0.5229 | 0.61656 | 0.72998 | 0.8258 | 0.89644
682 | 0.11721 | 0.21669 | 0.32094 | 0.40538 | 0.52076 | 0.61407 | 0.72683 | 0.82228 | 0.88937
684 | 0.11769 | 0.21573 | 0.31949 | 0.40391 | 0.51872 | 0.61169 | 0.72394 | 0.81895 | 0.88243
686 | 0.11814 | 0.21495 | 0.31803 | 0.40213 | 0.51654 | 0.60914 | 0.72105 | 0.81549 | 0.87559
688 | 0.11869 | 0.21413 | 0.31676 | 0.40061 | 0.51458 | 0.60684 | 0.71824 | 0.81229 | 0.86883
690 | 0.11909 | 0.21357 | 0.31567 | 0.39932 | 0.51305 | 0.60486 | 0.71589 | 0.80967 | 0.86252
692 | 0.12248 | 0.21285 | 0.3146 | 0.3981 | 0.51153 | 0.60288 | 0.71356 | 0.80715 | 0.85661
694 | 0.12259 | 0.21248 | 0.31386 | 0.39707 | 0.51018 | 0.60748 | 0.71168 | 0.80495 | 0.85102
696 | 0.12295 | 0.21207 | 0.3132 | 0.39615 | 0.50907 | 0.60616 | 0.71013 | 0.80313 | 0.84614
698 | 0.12316 | 0.21186 | 0.31301 | 0.39537 | 0.50829 | 0.60512 | 0.70898 | 0.80998 | 0.84179
700 | 0.12359 | 0.20485 | 0.31276 | 0.39493 | 0.50775 | 0.60457 | 0.70813 | 0.80901 | 0.83775
702 | 0.12405 | 0.219 | 0.32002 | 0.40282 | 0.50757 | 0.60432 | 0.70781 | 0.80862 | 0.8345
704 | 0.12526 | 0.21911 | 0.33132 | 0.40283 | 0.50758 | 0.60434 | 0.70782 | 0.80864 | 0.83169
706 | 0.1262 | 0.21962 | 0.33261 | 0.40328 | 0.50809 | 0.60489 | 0.70843 | 0.80929 | 0.82963
708 | 0.12686 | 0.22003 | 0.3339 | 0.40363 | 0.50852 | 0.60539 | 0.70901 | 0.80995 | 0.82783
710 | 0.12756 | 0.2205 | 0.33519 | 0.40414 | 0.50918 | 0.60619 | 0.70995 | 0.81104 | 0.82657
712 | 0.12868 | 0.2215 | 0.33648 | 0.40516 | 0.51041 | 0.60762 | 0.7116 | 0.81288 | 0.82599
714 | 0.1296 | 0.22237 | 0.33777 | 0.4062 | 0.5117 | 0.60915 | 0.71337 | 0.81491 | 0.82573
716 | 0.13069 | 0.22348 | 0.33936 | 0.40761 | 0.51343 | 0.61117 | 0.71571 | 0.81755 | 0.82603
718 | 0.13176 | 0.22461 | 0.34103 | 0.40901 | 0.51518 | 0.61323 | 0.71811 | 0.82028 | 0.82664
720 | 0.13295 | 0.22585 | 0.34286 | 0.41049 | 0.51701 | 0.6154 | 0.72063 | 0.82314 | 0.82778
722 | 0.13416 | 0.2272 | 0.34485 | 0.41211 | 0.51902 | 0.61777 | 0.72339 | 0.82627 | 0.82903
724 | 0.1355 | 0.22867 | 0.34699 | 0.41404 | 0.5214 | 0.62057 | 0.72664 | 0.82996 | 0.83073
726 | 0.13669 | 0.23012 | 0.34919 | 0.41589 | 0.52373 | 0.62334 | 0.72988 | 0.83367 | 0.83251
728 | 0.13806 | 0.23174 | 0.35154 | 0.41798 | 0.52631 | 0.62637 | 0.73339 | 0.83764 | 0.83478
730 | 0.13951 | 0.23335 | 0.35394 | 0.42018 | 0.52905 | 0.62962 | 0.73718 | 0.84195 | 0.83714
732 | 0.14081 | 0.2351 | 0.35655 | 0.42229 | 0.53169 | 0.63273 | 0.74081 | 0.84609 | 0.84007
734 | 0.14237 | 0.23696 | 0.35927 | 0.42472 | 0.5347 | 0.63629 | 0.74494 | 0.85078 | 0.84287
736 | 0.14376 | 0.23866 | 0.36184 | 0.42697 | 0.53752 | 0.63963 | 0.74885 | 0.85524 | 0.84572
738 | 0.14541 | 0.24078 | 0.36491 | 0.42962 | 0.54079 | 0.64347 | 0.75329 | 0.86027 | 0.84918
740 | 0.14697 | 0.24269 | 0.36772 | 0.43217 | 0.54395 | 0.64721 | 0.75764 | 0.86522 | 0.85265
742 | 0.14849 | 0.24457 | 0.37051 | 0.43481 | 0.54724 | 0.6511 | 0.76218 | 0.87038 | 0.85572
744 | 0.15015 | 0.24671 | 0.37363 | 0.43744 | 0.55049 | 0.65491 | 0.7666 | 0.8754 | 0.85979
746 | 0.15169 | 0.24864 | 0.37652 | 0.44011 | 0.55385 | 0.65889 | 0.77125 | 0.8807 | 0.86364
748 | 0.15335 | 0.25078 | 0.37962 | 0.44297 | 0.55736 | 0.66302 | 0.77602 | 0.88611 | 0.86734
750 | 0.1551 | 0.25305 | 0.38299 | 0.44589 | 0.561 | 0.66732 | 0.78104 | 0.89182 | 0.87128
752 | 0.15654 | 0.25493 | 0.38584 | 0.44845 | 0.56422 | 0.67116 | 0.78553 | 0.89695 | 0.87521
754 | 0.15823 | 0.25713 | 0.38906 | 0.45125 | 0.5677 | 0.67525 | 0.79028 | 0.90233 | 0.87927
756 | 0.16017 | 0.25951 | 0.39249 | 0.45446 | 0.57165 | 0.67988 | 0.79565 | 0.90843 | 0.88398
758 | 0.16189 | 0.26177 | 0.39586 | 0.45747 | 0.57541 | 0.68434 | 0.80085 | 0.91434 | 0.88835
760 | 0.1635 | 0.26391 | 0.399 | 0.46044 | 0.5791 | 0.68869 | 0.80591 | 0.92009 | 0.89259
762 | 0.16511 | 0.26598 | 0.40209 | 0.46334 | 0.58272 | 0.69298 | 0.81092 | 0.9258 | 0.89671
764 | 0.1669 | 0.26826 | 0.40545 | 0.46621 | 0.58627 | 0.69717 | 0.81578 | 0.93133 | 0.90133
766 | 0.16849 | 0.27041 | 0.40862 | 0.46912 | 0.5899 | 0.70145 | 0.82076 | 0.93699 | 0.90564
768 | 0.17023 | 0.27266 | 0.41191 | 0.47216 | 0.59366 | 0.70588 | 0.82591 | 0.94284 | 0.91048
770 | 0.17203 | 0.27498 | 0.41528 | 0.47546 | 0.59774 | 0.71068 | 0.83148 | 0.94916 | 0.91493
772 | 0.17389 | 0.27737 | 0.41877 | 0.47864 | 0.60168 | 0.71533 | 0.83688 | 0.95529 | 0.91969
774 | 0.17527 | 0.27941 | 0.42186 | 0.48136 | 0.6051 | 0.71939 | 0.84163 | 0.96071 | 0.92406
776 | 0.1771 | 0.28175 | 0.42523 | 0.48454 | 0.60902 | 0.72399 | 0.84696 | 0.96675 | 0.92896
778 | 0.17866 | 0.2838 | 0.4283 | 0.48737 | 0.61256 | 0.72819 | 0.85187 | 0.97234 | 0.93301
780 | 0.1804 | 0.28623 | 0.43184 | 0.49063 | 0.61658 | 0.73292 | 0.85735 | 0.97856 | 0.93774
782 | 0.18236 | 0.28854 | 0.43517 | 0.49386 | 0.62057 | 0.7376 | 0.86278 | 0.98472 | 0.94289
784 | 0.18377 | 0.29065 | 0.43834 | 0.49671 | 0.62414 | 0.74184 | 0.86773 | 0.99036 | 0.94734
786 | 0.1857 | 0.29314 | 0.44188 | 0.49997 | 0.62812 | 0.74649 | 0.8731 | 0.99643 | 0.95213
788 | 0.18736 | 0.29511 | 0.44475 | 0.50304 | 0.63193 | 0.75098 | 0.87831 | 1.0023 | 0.95693
790 | 0.18892 | 0.29735 | 0.44808 | 0.50578 | 0.63535 | 0.75502 | 0.88302 | 1.0077 | 0.96119
792 | 0.19047 | 0.29944 | 0.4512 | 0.50868 | 0.63897 | 0.75932 | 0.88803 | 1.0134 | 0.96598
794 | 0.19244 | 0.30186 | 0.45464 | 0.51198 | 0.64301 | 0.76404 | 0.89349 | 1.0196 | 0.97087
796 | 0.19389 | 0.30393 | 0.45768 | 0.51486 | 0.64658 | 0.76825 | 0.89837 | 1.0251 | 0.97555
798 | 0.19577 | 0.30646 | 0.46135 | 0.51806 | 0.65053 | 0.77288 | 0.90375 | 1.0312 | 0.9801
800 | 0.19661 | 0.30753 | 0.46293 | 0.52024 | 0.65325 | 0.7761 | 0.90749 | 1.0355 | 0.98344