## Sheet1
Wavelength | Tp | Ts | Tavg | Rs | Rp | Ravg
(nm) | (%) | (%) | (%) | (%) | (%) | (%)
400 | 68.00355 | 68.47281 | 67.5343 | 22.7142 | 23.24331 | 22.18504
400.5 | 68.25951 | 68.87406 | 67.64497 | 22.50839 | 22.90975 | 22.10704
401 | 68.41959 | 69.04053 | 67.79865 | 22.55762 | 22.91092 | 22.20431
401.5 | 68.50834 | 69.09847 | 67.9182 | 22.58966 | 22.86622 | 22.31311 | Non-Polarized Beamsplitter Cube R:T=30:70, N-BK7, A Coating: 400 nm-700 nm This file indicates a typical data and there may be differences between product batches. If you have any questions, please contact LBTEK Technical Support. To quote this data, please indicate that the data source is from LBTEK.
402 | 68.54613 | 69.05787 | 68.03439 | 22.71959 | 23.07988 | 22.35931
402.5 | 68.38486 | 68.71612 | 68.0536 | 22.87394 | 23.32655 | 22.42133
403 | 68.41062 | 68.50035 | 68.3209 | 23.0798 | 23.68224 | 22.47737
403.5 | 68.31061 | 68.28901 | 68.33221 | 23.33727 | 24.18169 | 22.49285
404 | 68.24492 | 68.01375 | 68.47608 | 23.57725 | 24.56548 | 22.58902
404.5 | 68.24908 | 67.80257 | 68.69559 | 23.78777 | 24.95159 | 22.62395
405 | 68.17357 | 67.69515 | 68.65199 | 23.90558 | 25.20608 | 22.60509
405.5 | 68.29666 | 67.81097 | 68.78235 | 24.0493 | 25.42276 | 22.67584
406 | 68.33515 | 67.96055 | 68.70975 | 24.06309 | 25.37917 | 22.74701 | LBTEK Mall：www.lbtek.com Tel：0731-84165699 LBTEK Technical Support E-mail：service@lbtek.com
406.5 | 68.52445 | 68.18074 | 68.86815 | 23.99133 | 25.27437 | 22.7083
407 | 68.81285 | 68.63646 | 68.98924 | 23.97449 | 25.13221 | 22.81677
407.5 | 69.09965 | 69.21432 | 68.98497 | 23.74457 | 24.66993 | 22.81922
408 | 69.36948 | 69.57466 | 69.1643 | 23.48976 | 24.1764 | 22.80312
408.5 | 69.69267 | 70.23235 | 69.153 | 23.3053 | 23.76271 | 22.84789
409 | 70.05905 | 70.87228 | 69.24582 | 23.02646 | 23.24197 | 22.81094
409.5 | 70.3609 | 71.29915 | 69.42265 | 22.8075 | 22.72945 | 22.88555
410 | 70.48642 | 71.6046 | 69.36824 | 22.62197 | 22.35078 | 22.89316
410.5 | 70.63217 | 71.7937 | 69.47064 | 22.54946 | 22.16304 | 22.93587
411 | 70.70782 | 71.81465 | 69.60099 | 22.53926 | 22.08882 | 22.9897
411.5 | 70.70718 | 71.7957 | 69.61865 | 22.58233 | 22.1855 | 22.97916
412 | 70.55364 | 71.51625 | 69.59103 | 22.65138 | 22.35485 | 22.94791
412.5 | 70.46561 | 71.2695 | 69.66172 | 22.84911 | 22.68993 | 23.00829
413 | 70.34948 | 70.91948 | 69.77948 | 23.08141 | 23.07135 | 23.09147
413.5 | 70.12769 | 70.60726 | 69.64813 | 23.34692 | 23.54562 | 23.14822
414 | 69.91454 | 70.15412 | 69.67497 | 23.57287 | 23.96153 | 23.18421
414.5 | 69.86978 | 69.92038 | 69.81917 | 23.79952 | 24.3589 | 23.24013
415 | 69.70115 | 69.68514 | 69.71716 | 23.94181 | 24.66587 | 23.21775
415.5 | 69.73489 | 69.6409 | 69.82887 | 24.08613 | 24.86234 | 23.30992
416 | 69.73455 | 69.68982 | 69.77928 | 24.12363 | 24.90385 | 23.34341
416.5 | 69.97019 | 69.93364 | 70.00674 | 24.13903 | 24.88756 | 23.39051
417 | 70.03 | 70.07969 | 69.98047 | 23.99906 | 24.59078 | 23.40734
417.5 | 70.25251 | 70.68152 | 69.82351 | 23.79195 | 24.32861 | 23.25528
418 | 70.54525 | 71.03769 | 70.05281 | 23.60623 | 23.86528 | 23.34729
418.5 | 70.76188 | 71.52851 | 69.99524 | 23.41441 | 23.46665 | 23.36217
419 | 70.96041 | 71.90432 | 70.01649 | 23.14782 | 22.95709 | 23.33855
419.5 | 71.20363 | 72.40791 | 69.99935 | 22.971 | 22.52225 | 23.41975
420 | 71.40537 | 72.72521 | 70.08553 | 22.70285 | 22.06901 | 23.3367
420.5 | 71.57427 | 73.02974 | 70.1188 | 22.58928 | 21.78148 | 23.39708
421 | 71.5823 | 73.01905 | 70.14555 | 22.472 | 21.55635 | 23.38765
421.5 | 71.60896 | 73.12426 | 70.09366 | 22.45884 | 21.55118 | 23.3665
422 | 71.4816 | 72.91785 | 70.04535 | 22.54109 | 21.6243 | 23.45789
422.5 | 71.43014 | 72.65798 | 70.2023 | 22.63478 | 21.79885 | 23.4707
423 | 71.17847 | 72.28492 | 70.07202 | 22.79963 | 22.08532 | 23.51394
423.5 | 70.95667 | 71.93003 | 69.9833 | 22.95909 | 22.45196 | 23.46622
424 | 70.85462 | 71.59189 | 70.11736 | 23.1723 | 22.87308 | 23.47152
424.5 | 70.63484 | 71.17803 | 70.09165 | 23.44884 | 23.33968 | 23.55799
425 | 70.44964 | 70.77092 | 70.12835 | 23.64434 | 23.71824 | 23.57044
425.5 | 70.29839 | 70.51325 | 70.08353 | 23.84963 | 24.09325 | 23.60601
426 | 70.13723 | 70.3033 | 69.97116 | 23.9883 | 24.35978 | 23.61682
426.5 | 70.14474 | 70.23473 | 70.05476 | 24.07544 | 24.50815 | 23.64274
427 | 70.1762 | 70.29846 | 70.05395 | 24.13211 | 24.56976 | 23.69446
427.5 | 70.2286 | 70.42765 | 70.02955 | 24.0584 | 24.43477 | 23.68204
428 | 70.31865 | 70.68037 | 69.95693 | 23.95461 | 24.25821 | 23.65101
428.5 | 70.50956 | 71.00378 | 70.01529 | 23.81004 | 23.96265 | 23.65744
429 | 70.71594 | 71.38712 | 70.04476 | 23.64517 | 23.60511 | 23.68522
429.5 | 70.95217 | 71.78998 | 70.11436 | 23.4259 | 23.1653 | 23.6865
430 | 71.19967 | 72.29537 | 70.10397 | 23.1963 | 22.74016 | 23.65244
430.5 | 71.3705 | 72.58895 | 70.15206 | 22.93725 | 22.24514 | 23.62936
431 | 71.60275 | 73.01897 | 70.18654 | 22.79574 | 21.92426 | 23.66722
431.5 | 71.6306 | 73.20977 | 70.05143 | 22.64764 | 21.60218 | 23.6931
432 | 71.69549 | 73.26665 | 70.12434 | 22.52245 | 21.37762 | 23.66728
432.5 | 71.66414 | 73.25147 | 70.07682 | 22.44692 | 21.23653 | 23.65731
433 | 71.56924 | 73.15042 | 69.98806 | 22.4883 | 21.29877 | 23.67783
433.5 | 71.49868 | 72.94025 | 70.05711 | 22.53334 | 21.41613 | 23.65054
434 | 71.36848 | 72.67492 | 70.06204 | 22.67484 | 21.69612 | 23.65356
434.5 | 71.15559 | 72.24338 | 70.06781 | 22.86521 | 21.9694 | 23.76101
435 | 70.91358 | 71.81488 | 70.01229 | 23.08181 | 22.41205 | 23.75156
435.5 | 70.63849 | 71.31624 | 69.96073 | 23.28912 | 22.79301 | 23.78522
436 | 70.43523 | 70.99858 | 69.87189 | 23.50237 | 23.23149 | 23.77325
436.5 | 70.34208 | 70.70617 | 69.97799 | 23.72532 | 23.66186 | 23.78877
437 | 70.19048 | 70.44808 | 69.93288 | 23.95123 | 24.02899 | 23.87347
437.5 | 70.0053 | 70.13142 | 69.87918 | 24.04452 | 24.2559 | 23.83314
438 | 69.98344 | 70.02755 | 69.93932 | 24.16025 | 24.41609 | 23.90442
438.5 | 70.01472 | 70.17123 | 69.85821 | 24.1902 | 24.48496 | 23.89545
439 | 70.02337 | 70.19943 | 69.8473 | 24.14926 | 24.41631 | 23.88222
439.5 | 70.1785 | 70.46586 | 69.89114 | 24.06422 | 24.25987 | 23.86857
440 | 70.35342 | 70.80725 | 69.89959 | 23.94024 | 23.98427 | 23.89622
440.5 | 70.55598 | 71.16254 | 69.94942 | 23.78067 | 23.62042 | 23.94093
441 | 70.73747 | 71.53439 | 69.94056 | 23.58088 | 23.25724 | 23.90451
441.5 | 70.92318 | 71.96792 | 69.87844 | 23.3414 | 22.83805 | 23.84475
442 | 71.14619 | 72.33174 | 69.96065 | 23.13891 | 22.39469 | 23.88314
442.5 | 71.31297 | 72.69403 | 69.93192 | 22.93348 | 21.99655 | 23.87041
443 | 71.43933 | 72.95066 | 69.92799 | 22.80761 | 21.72433 | 23.89089
443.5 | 71.4799 | 73.01223 | 69.94758 | 22.65217 | 21.42997 | 23.87438
444 | 71.46596 | 73.01825 | 69.91368 | 22.61238 | 21.33741 | 23.88736
444.5 | 71.44325 | 73.00024 | 69.88626 | 22.6156 | 21.36356 | 23.86764
445 | 71.38588 | 72.82339 | 69.94838 | 22.65059 | 21.44353 | 23.85766
445.5 | 71.17961 | 72.49617 | 69.86305 | 22.79046 | 21.71159 | 23.86933
446 | 70.98882 | 72.10871 | 69.86892 | 22.95496 | 21.99229 | 23.91763
446.5 | 70.77103 | 71.68416 | 69.8579 | 23.17356 | 22.40426 | 23.94286
447 | 70.60513 | 71.3162 | 69.89406 | 23.39239 | 22.83966 | 23.94513
447.5 | 70.35888 | 70.79433 | 69.92342 | 23.61862 | 23.24986 | 23.98738
448 | 70.1177 | 70.37699 | 69.85841 | 23.82874 | 23.68475 | 23.97274
448.5 | 69.9695 | 70.0532 | 69.88579 | 24.08205 | 24.09562 | 24.06848
449 | 69.87625 | 69.87686 | 69.87564 | 24.24751 | 24.44531 | 24.0497
449.5 | 69.7658 | 69.69103 | 69.84058 | 24.36116 | 24.65636 | 24.06597
450 | 69.74075 | 69.65184 | 69.82966 | 24.43143 | 24.79227 | 24.07059
450.5 | 69.73932 | 69.69412 | 69.78451 | 24.44825 | 24.79933 | 24.09716
451 | 69.8446 | 69.89131 | 69.79789 | 24.43475 | 24.75978 | 24.10972
451.5 | 69.9792 | 70.07089 | 69.88751 | 24.35838 | 24.58246 | 24.13429
452 | 70.11125 | 70.37135 | 69.85115 | 24.20996 | 24.29765 | 24.12226
452.5 | 70.30422 | 70.78864 | 69.8198 | 24.04245 | 23.98303 | 24.10187
453 | 70.52416 | 71.19824 | 69.85 | 23.87499 | 23.62543 | 24.12456
453.5 | 70.70357 | 71.56837 | 69.83878 | 23.69586 | 23.26417 | 24.12755
454 | 70.92563 | 71.92639 | 69.92487 | 23.49697 | 22.88905 | 24.10489
454.5 | 71.04696 | 72.21908 | 69.87484 | 23.32991 | 22.5166 | 24.14322
455 | 71.20494 | 72.50484 | 69.90504 | 23.16797 | 22.21062 | 24.12533
455.5 | 71.31943 | 72.6676 | 69.97127 | 23.02815 | 21.97703 | 24.07927
456 | 71.36017 | 72.75325 | 69.9671 | 22.98561 | 21.84244 | 24.12878
456.5 | 71.34553 | 72.73618 | 69.95489 | 22.96021 | 21.78891 | 24.1315
457 | 71.28253 | 72.62714 | 69.93792 | 22.96877 | 21.83121 | 24.10634
457.5 | 71.20909 | 72.39272 | 70.02546 | 23.05941 | 21.95623 | 24.1626
458 | 71.08184 | 72.10037 | 70.06331 | 23.17975 | 22.1842 | 24.1753
458.5 | 70.87349 | 71.7707 | 69.97628 | 23.3446 | 22.50088 | 24.18832
459 | 70.68271 | 71.3947 | 69.97071 | 23.53518 | 22.87839 | 24.19197
459.5 | 70.47653 | 70.97541 | 69.97766 | 23.71672 | 23.21803 | 24.21541
460 | 70.2771 | 70.59261 | 69.96158 | 23.93245 | 23.64834 | 24.21656
460.5 | 70.04781 | 70.18181 | 69.91381 | 24.1787 | 24.09271 | 24.26469
461 | 69.8993 | 69.88663 | 69.91197 | 24.34921 | 24.42056 | 24.27786
461.5 | 69.68995 | 69.45926 | 69.92064 | 24.53797 | 24.7785 | 24.29744
462 | 69.64052 | 69.35747 | 69.92357 | 24.69346 | 25.06334 | 24.32358
462.5 | 69.58039 | 69.19076 | 69.97002 | 24.82662 | 25.29031 | 24.36294
463 | 69.52755 | 69.14472 | 69.91037 | 24.87661 | 25.43488 | 24.31833
463.5 | 69.58361 | 69.21497 | 69.95225 | 24.93803 | 25.49712 | 24.37895
464 | 69.68038 | 69.35573 | 70.00504 | 24.95685 | 25.48451 | 24.42919
464.5 | 69.71115 | 69.47428 | 69.94802 | 24.89397 | 25.36668 | 24.42126
465 | 69.81968 | 69.68581 | 69.95355 | 24.78412 | 25.17415 | 24.39409
465.5 | 70.00503 | 70.01236 | 69.99769 | 24.67021 | 24.95034 | 24.39007
466 | 70.12716 | 70.32817 | 69.92614 | 24.50822 | 24.6114 | 24.40503
466.5 | 70.35566 | 70.72518 | 69.98613 | 24.35761 | 24.31569 | 24.39953
467 | 70.52396 | 71.06325 | 69.98467 | 24.20459 | 23.98956 | 24.41963
467.5 | 70.71042 | 71.40321 | 70.01763 | 24.03417 | 23.62211 | 24.44623
468 | 70.91067 | 71.75062 | 70.07072 | 23.87106 | 23.31064 | 24.43149
468.5 | 71.00636 | 71.9514 | 70.06133 | 23.7182 | 23.03378 | 24.40263
469 | 71.13497 | 72.14077 | 70.12917 | 23.60442 | 22.78508 | 24.42382
469.5 | 71.16849 | 72.28337 | 70.05362 | 23.5128 | 22.60137 | 24.42423
470 | 71.18996 | 72.26688 | 70.11304 | 23.49104 | 22.54119 | 24.44089
470.5 | 71.14211 | 72.1786 | 70.10561 | 23.49346 | 22.54283 | 24.44408
471 | 71.07939 | 72.03033 | 70.12845 | 23.54346 | 22.63533 | 24.45159
471.5 | 70.95816 | 71.80392 | 70.1124 | 23.63113 | 22.80614 | 24.45612
472 | 70.79054 | 71.48912 | 70.09195 | 23.76817 | 23.07167 | 24.46467
472.5 | 70.66437 | 71.22596 | 70.10279 | 23.94194 | 23.39684 | 24.48704
473 | 70.46732 | 70.8061 | 70.12855 | 24.10862 | 23.73734 | 24.47989
473.5 | 70.23367 | 70.37301 | 70.09432 | 24.31322 | 24.11495 | 24.51149
474 | 70.04454 | 69.97235 | 70.11673 | 24.57788 | 24.58695 | 24.5688
474.5 | 69.86389 | 69.61592 | 70.11186 | 24.77468 | 24.97519 | 24.57417
475 | 69.69004 | 69.25687 | 70.12322 | 24.95623 | 25.34742 | 24.56504
475.5 | 69.48173 | 68.91249 | 70.05097 | 25.13188 | 25.65291 | 24.61085
476 | 69.37935 | 68.69703 | 70.06168 | 25.2958 | 25.96406 | 24.62755
476.5 | 69.28776 | 68.55588 | 70.01964 | 25.39621 | 26.1767 | 24.61571
477 | 69.27493 | 68.51102 | 70.03884 | 25.5054 | 26.34115 | 24.66965
477.5 | 69.29016 | 68.48818 | 70.09213 | 25.57338 | 26.45005 | 24.69671
478 | 69.32792 | 68.6138 | 70.04204 | 25.5631 | 26.42319 | 24.70301
478.5 | 69.37649 | 68.72222 | 70.03076 | 25.51539 | 26.32975 | 24.70104
479 | 69.51361 | 68.94727 | 70.07994 | 25.4473 | 26.17517 | 24.71943
479.5 | 69.64481 | 69.25416 | 70.03546 | 25.33335 | 25.94286 | 24.72384
480 | 69.79787 | 69.50873 | 70.08701 | 25.20299 | 25.6783 | 24.72769
480.5 | 69.97283 | 69.88825 | 70.05742 | 25.05588 | 25.36387 | 24.7479
481 | 70.16113 | 70.24772 | 70.07454 | 24.86695 | 25.02824 | 24.70567
481.5 | 70.36921 | 70.61415 | 70.12427 | 24.70272 | 24.67767 | 24.72777
482 | 70.51936 | 70.90638 | 70.13235 | 24.58142 | 24.39234 | 24.77051
482.5 | 70.61122 | 71.14032 | 70.08213 | 24.40462 | 24.089 | 24.72024
483 | 70.75665 | 71.36587 | 70.14742 | 24.27019 | 23.82368 | 24.7167
483.5 | 70.79847 | 71.44176 | 70.15518 | 24.17611 | 23.60802 | 24.7442
484 | 70.82994 | 71.48842 | 70.17145 | 24.10074 | 23.49264 | 24.70884
484.5 | 70.78684 | 71.45257 | 70.12112 | 24.09108 | 23.4573 | 24.72486
485 | 70.76395 | 71.3437 | 70.18421 | 24.11188 | 23.50683 | 24.71694
485.5 | 70.65638 | 71.16226 | 70.15051 | 24.179 | 23.63005 | 24.72796
486 | 70.5156 | 70.89253 | 70.13867 | 24.28682 | 23.84413 | 24.72952
486.5 | 70.34812 | 70.59568 | 70.10057 | 24.40376 | 24.09164 | 24.71589
487 | 70.18474 | 70.22845 | 70.14103 | 24.57398 | 24.41448 | 24.73347
487.5 | 69.97697 | 69.82586 | 70.12808 | 24.73974 | 24.75154 | 24.72794
488 | 69.75659 | 69.43314 | 70.08 | 24.95669 | 25.17986 | 24.73351
488.5 | 69.56653 | 69.00103 | 70.13203 | 25.17662 | 25.56158 | 24.79166
489 | 69.38702 | 68.66547 | 70.10858 | 25.36828 | 25.92851 | 24.80805
489.5 | 69.20167 | 68.29703 | 70.10631 | 25.58232 | 26.33974 | 24.8249
490 | 69.05488 | 68.02688 | 70.08288 | 25.75335 | 26.676 | 24.8307
490.5 | 68.90617 | 67.76474 | 70.0476 | 25.89278 | 26.94876 | 24.83679
491 | 68.81098 | 67.57749 | 70.04446 | 26.02047 | 27.1683 | 24.87264
491.5 | 68.75515 | 67.47342 | 70.03688 | 26.08826 | 27.30915 | 24.86737
492 | 68.71907 | 67.42814 | 70.01 | 26.14444 | 27.40935 | 24.87953
492.5 | 68.73257 | 67.49007 | 69.97507 | 26.1859 | 27.47585 | 24.89594
493 | 68.78986 | 67.58908 | 69.99064 | 26.17103 | 27.40037 | 24.9417
493.5 | 68.89065 | 67.78178 | 69.99951 | 26.11339 | 27.30613 | 24.92066
494 | 68.9608 | 67.98778 | 69.93382 | 26.01821 | 27.12289 | 24.91352
494.5 | 69.11409 | 68.23951 | 69.98867 | 25.90524 | 26.87968 | 24.93081
495 | 69.28298 | 68.5294 | 70.03656 | 25.78655 | 26.63462 | 24.93847
495.5 | 69.44114 | 68.87222 | 70.01006 | 25.63833 | 26.35391 | 24.92275
496 | 69.60405 | 69.17379 | 70.03431 | 25.46267 | 26.03076 | 24.89459
496.5 | 69.73326 | 69.42503 | 70.0415 | 25.31459 | 25.70889 | 24.92028
497 | 69.88532 | 69.73578 | 70.03486 | 25.1651 | 25.40403 | 24.92618
497.5 | 70.01799 | 69.99873 | 70.03725 | 25.01103 | 25.12348 | 24.89858
498 | 70.13536 | 70.20838 | 70.06234 | 24.86556 | 24.84297 | 24.88815
498.5 | 70.2084 | 70.37853 | 70.03827 | 24.78314 | 24.67265 | 24.89363
499 | 70.22004 | 70.39952 | 70.04057 | 24.70447 | 24.50798 | 24.90096
499.5 | 70.20012 | 70.39851 | 70.00173 | 24.68524 | 24.47115 | 24.89934
500 | 70.16761 | 70.29299 | 70.04223 | 24.66591 | 24.47111 | 24.86072
500.5 | 70.03201 | 70.03137 | 70.03265 | 24.7918 | 24.68048 | 24.90313
501 | 69.94601 | 69.85564 | 70.03637 | 24.84819 | 24.81377 | 24.88262
501.5 | 69.82335 | 69.62846 | 70.01824 | 24.94262 | 25.00102 | 24.88422
502 | 69.69773 | 69.36938 | 70.02609 | 25.06948 | 25.23328 | 24.90567
502.5 | 69.50547 | 69.01563 | 69.99531 | 25.2022 | 25.51 | 24.89437
503 | 69.31216 | 68.66176 | 69.96256 | 25.35745 | 25.81843 | 24.89647
503.5 | 69.12569 | 68.26015 | 69.99123 | 25.53214 | 26.13308 | 24.9312
504 | 68.95454 | 67.92368 | 69.9854 | 25.69495 | 26.46491 | 24.92499
504.5 | 68.75553 | 67.60121 | 69.90985 | 25.86402 | 26.80127 | 24.92678
505 | 68.60087 | 67.31945 | 69.88228 | 26.02669 | 27.1174 | 24.93598
505.5 | 68.45772 | 66.98029 | 69.93514 | 26.19407 | 27.43555 | 24.95258
506 | 68.32917 | 66.77141 | 69.88692 | 26.32162 | 27.69066 | 24.95258
506.5 | 68.25379 | 66.58789 | 69.91969 | 26.44065 | 27.9098 | 24.9715
507 | 68.16744 | 66.4596 | 69.87529 | 26.52127 | 28.07485 | 24.9677
507.5 | 68.10048 | 66.35722 | 69.84374 | 26.58273 | 28.18953 | 24.97593
508 | 68.07817 | 66.35667 | 69.79968 | 26.62809 | 28.26456 | 24.99162
508.5 | 68.1136 | 66.42381 | 69.80339 | 26.64361 | 28.28246 | 25.00475
509 | 68.14579 | 66.50503 | 69.78656 | 26.60817 | 28.22109 | 24.99524
509.5 | 68.19576 | 66.59533 | 69.79618 | 26.56262 | 28.12204 | 25.00319
510 | 68.28813 | 66.7831 | 69.79316 | 26.48658 | 27.96288 | 25.01029
510.5 | 68.40525 | 67.0192 | 69.7913 | 26.40876 | 27.78216 | 25.03536
511 | 68.54589 | 67.29555 | 69.79623 | 26.29054 | 27.55726 | 25.02381
511.5 | 68.631 | 67.50427 | 69.75774 | 26.1594 | 27.31801 | 25.00081
512 | 68.79263 | 67.80419 | 69.78107 | 26.03467 | 27.07184 | 24.9976
512.5 | 68.95811 | 68.10217 | 69.81405 | 25.90177 | 26.78869 | 25.01484
513 | 69.07731 | 68.34352 | 69.8111 | 25.77794 | 26.54403 | 25.01185
513.5 | 69.16999 | 68.54679 | 69.79319 | 25.65029 | 26.29394 | 25.00665
514 | 69.24853 | 68.71075 | 69.7863 | 25.5189 | 26.04847 | 24.98933
514.5 | 69.30198 | 68.82663 | 69.77733 | 25.40708 | 25.81832 | 24.99584
515 | 69.37289 | 68.93656 | 69.80921 | 25.33559 | 25.69723 | 24.97396
515.5 | 69.40065 | 68.98011 | 69.82118 | 25.28312 | 25.58556 | 24.98069
516 | 69.36675 | 68.96319 | 69.7703 | 25.24264 | 25.54337 | 24.94191
516.5 | 69.3699 | 68.94625 | 69.79354 | 25.23872 | 25.52215 | 24.95528
517 | 69.31713 | 68.82514 | 69.80912 | 25.26325 | 25.57413 | 24.95238
517.5 | 69.24515 | 68.65404 | 69.83626 | 25.31155 | 25.69001 | 24.9331
518 | 69.11238 | 68.45266 | 69.77211 | 25.38913 | 25.83652 | 24.94175
518.5 | 69.02521 | 68.19824 | 69.85218 | 25.47292 | 25.99827 | 24.94757
519 | 68.87427 | 67.93569 | 69.81285 | 25.60485 | 26.25225 | 24.95745
519.5 | 68.71923 | 67.60591 | 69.83254 | 25.73598 | 26.50806 | 24.96391
520 | 68.56927 | 67.29844 | 69.84011 | 25.87554 | 26.79636 | 24.95472
520.5 | 68.37308 | 66.97302 | 69.77311 | 26.02553 | 27.11511 | 24.93595
521 | 68.21258 | 66.62813 | 69.79703 | 26.18092 | 27.40584 | 24.956
521.5 | 68.02555 | 66.29598 | 69.75513 | 26.34213 | 27.7302 | 24.95406
522 | 67.89013 | 66.04185 | 69.73841 | 26.49072 | 28.01983 | 24.96162
522.5 | 67.75417 | 65.79715 | 69.7112 | 26.63576 | 28.32639 | 24.94514
523 | 67.61865 | 65.51971 | 69.71758 | 26.76713 | 28.55847 | 24.97579
523.5 | 67.52793 | 65.3817 | 69.67417 | 26.88434 | 28.78582 | 24.98286
524 | 67.46265 | 65.20112 | 69.72418 | 26.9758 | 28.94324 | 25.00836
524.5 | 67.3989 | 65.09965 | 69.69814 | 27.04832 | 29.07804 | 25.01859
525 | 67.38465 | 65.07475 | 69.69456 | 27.08382 | 29.14229 | 25.02535
525.5 | 67.39239 | 65.12992 | 69.65487 | 27.11736 | 29.19513 | 25.03959
526 | 67.39309 | 65.14016 | 69.64602 | 27.09477 | 29.15872 | 25.03082
526.5 | 67.43989 | 65.25208 | 69.6277 | 27.08174 | 29.11465 | 25.04884
527 | 67.53807 | 65.42465 | 69.65149 | 27.01903 | 29.0097 | 25.02835
527.5 | 67.6156 | 65.57379 | 69.65741 | 26.95168 | 28.86994 | 25.03341
528 | 67.74946 | 65.86723 | 69.63169 | 26.84806 | 28.65799 | 25.03812
528.5 | 67.85226 | 66.08051 | 69.62401 | 26.75284 | 28.46538 | 25.04029
529 | 67.98613 | 66.32154 | 69.65072 | 26.64082 | 28.22678 | 25.05486
529.5 | 68.11358 | 66.5733 | 69.65386 | 26.50151 | 27.97381 | 25.02922
530 | 68.23812 | 66.81841 | 69.65783 | 26.38034 | 27.70269 | 25.05798
530.5 | 68.3672 | 67.10545 | 69.62894 | 26.22005 | 27.43251 | 25.00759
531 | 68.51146 | 67.34335 | 69.67957 | 26.11217 | 27.20731 | 25.01703
531.5 | 68.61954 | 67.53228 | 69.7068 | 25.98341 | 26.95879 | 25.00804
532 | 68.68341 | 67.66793 | 69.6989 | 25.87729 | 26.75503 | 24.99955
532.5 | 68.74208 | 67.8003 | 69.68386 | 25.79557 | 26.58206 | 25.00907
533 | 68.77834 | 67.86798 | 69.68871 | 25.72854 | 26.47289 | 24.98419
533.5 | 68.82369 | 67.9085 | 69.73888 | 25.68083 | 26.38353 | 24.97812
534 | 68.7791 | 67.83062 | 69.72759 | 25.65343 | 26.33757 | 24.96928
534.5 | 68.78388 | 67.82567 | 69.7421 | 25.66384 | 26.36648 | 24.96121
535 | 68.70628 | 67.69523 | 69.71733 | 25.71357 | 26.45078 | 24.97637
535.5 | 68.63613 | 67.54021 | 69.73205 | 25.77214 | 26.58073 | 24.96356
536 | 68.51325 | 67.2873 | 69.7392 | 25.84747 | 26.74523 | 24.94971
536.5 | 68.39416 | 67.03854 | 69.74984 | 25.94815 | 26.94073 | 24.95557
537 | 68.24377 | 66.74192 | 69.74563 | 26.06197 | 27.17951 | 24.94444
537.5 | 68.10074 | 66.43567 | 69.76581 | 26.21319 | 27.45892 | 24.96745
538 | 67.94628 | 66.14648 | 69.74609 | 26.35463 | 27.747 | 24.96226
538.5 | 67.80014 | 65.84614 | 69.75415 | 26.51315 | 28.0565 | 24.96981
539 | 67.63035 | 65.50973 | 69.75097 | 26.66746 | 28.36087 | 24.97404
539.5 | 67.46583 | 65.19758 | 69.73408 | 26.80996 | 28.64078 | 24.97914
540 | 67.3396 | 64.97719 | 69.702 | 26.95406 | 28.91989 | 24.98824
540.5 | 67.17848 | 64.62844 | 69.72852 | 27.09531 | 29.1733 | 25.01732
541 | 67.0995 | 64.45667 | 69.74233 | 27.23056 | 29.42797 | 25.03316
541.5 | 67.01108 | 64.31371 | 69.70845 | 27.33489 | 29.64905 | 25.02074
542 | 66.96216 | 64.21071 | 69.7136 | 27.41164 | 29.79242 | 25.03087
542.5 | 66.89227 | 64.09689 | 69.68766 | 27.46908 | 29.92208 | 25.01607
543 | 66.88062 | 64.06364 | 69.6976 | 27.53335 | 30.0079 | 25.05881
543.5 | 66.90388 | 64.10148 | 69.70629 | 27.54163 | 30.0328 | 25.05046
544 | 66.92718 | 64.15836 | 69.69599 | 27.54879 | 30.03065 | 25.06693
544.5 | 66.96842 | 64.2252 | 69.71165 | 27.51866 | 29.96507 | 25.07224
545 | 67.05749 | 64.39297 | 69.722 | 27.4715 | 29.86823 | 25.07477
545.5 | 67.15144 | 64.58818 | 69.7147 | 27.4197 | 29.75415 | 25.08525
546 | 67.24085 | 64.78718 | 69.69453 | 27.32931 | 29.58643 | 25.07218
546.5 | 67.36557 | 65.01074 | 69.7204 | 27.24881 | 29.40703 | 25.09059
547 | 67.48754 | 65.26809 | 69.70699 | 27.12967 | 29.17043 | 25.08891
547.5 | 67.59508 | 65.48586 | 69.7043 | 27.00332 | 28.93333 | 25.07331
548 | 67.74814 | 65.7754 | 69.72089 | 26.89916 | 28.71694 | 25.08138
548.5 | 67.905 | 66.04327 | 69.76674 | 26.77865 | 28.49154 | 25.06576
549 | 68.01785 | 66.26558 | 69.77012 | 26.65604 | 28.22994 | 25.08213
549.5 | 68.12247 | 66.49047 | 69.75447 | 26.53662 | 28.01481 | 25.05843
550 | 68.21832 | 66.67889 | 69.75774 | 26.41084 | 27.78343 | 25.03826
550.5 | 68.31401 | 66.82578 | 69.80225 | 26.32331 | 27.58492 | 25.0617
551 | 68.36809 | 66.94289 | 69.79329 | 26.23758 | 27.42505 | 25.05011
551.5 | 68.44563 | 67.10687 | 69.78439 | 26.16775 | 27.28906 | 25.04643
552 | 68.46062 | 67.08988 | 69.83136 | 26.1212 | 27.19316 | 25.04924
552.5 | 68.49092 | 67.12042 | 69.86142 | 26.09358 | 27.12992 | 25.05725
553 | 68.48626 | 67.13507 | 69.83746 | 26.06762 | 27.10869 | 25.02654
553.5 | 68.47028 | 67.07064 | 69.86993 | 26.08255 | 27.12705 | 25.03805
554 | 68.44035 | 67.02137 | 69.85933 | 26.10618 | 27.17992 | 25.03244
554.5 | 68.36073 | 66.84133 | 69.88014 | 26.14869 | 27.27019 | 25.02718
555 | 68.25737 | 66.63977 | 69.87496 | 26.19615 | 27.36562 | 25.02669
555.5 | 68.17616 | 66.46017 | 69.89215 | 26.28854 | 27.5513 | 25.02578
556 | 68.06433 | 66.24461 | 69.88405 | 26.38857 | 27.75311 | 25.02403
556.5 | 67.95557 | 66.00797 | 69.90318 | 26.49965 | 27.9633 | 25.036
557 | 67.83752 | 65.76553 | 69.90966 | 26.61599 | 28.20839 | 25.02359
557.5 | 67.6825 | 65.43538 | 69.92962 | 26.74187 | 28.44698 | 25.03677
558 | 67.55146 | 65.18562 | 69.9173 | 26.85912 | 28.69221 | 25.02604
558.5 | 67.42584 | 64.92673 | 69.92496 | 27.00965 | 28.97643 | 25.04286
559 | 67.26205 | 64.63777 | 69.88633 | 27.14567 | 29.24684 | 25.0445
559.5 | 67.17036 | 64.41528 | 69.92545 | 27.2924 | 29.51854 | 25.06626
560 | 67.04185 | 64.1502 | 69.9335 | 27.40433 | 29.74298 | 25.06568
560.5 | 66.94137 | 63.96906 | 69.91368 | 27.53541 | 29.97297 | 25.09785
561 | 66.83414 | 63.75701 | 69.91127 | 27.63783 | 30.1713 | 25.10435
561.5 | 66.75617 | 63.62628 | 69.88607 | 27.72854 | 30.36813 | 25.08896
562 | 66.73661 | 63.55448 | 69.91875 | 27.81667 | 30.52913 | 25.10422
562.5 | 66.67844 | 63.45788 | 69.899 | 27.87031 | 30.61885 | 25.12177
563 | 66.67367 | 63.43075 | 69.91658 | 27.93666 | 30.73963 | 25.1337
563.5 | 66.65949 | 63.40109 | 69.91789 | 27.94804 | 30.75895 | 25.13712
564 | 66.68493 | 63.44574 | 69.92411 | 27.9658 | 30.77947 | 25.15213
564.5 | 66.69275 | 63.49853 | 69.88697 | 27.94861 | 30.74353 | 25.15369
565 | 66.77655 | 63.63939 | 69.91372 | 27.9134 | 30.67068 | 25.15612
565.5 | 66.84988 | 63.77426 | 69.92551 | 27.87141 | 30.58625 | 25.15658
566 | 66.92649 | 63.95797 | 69.89501 | 27.80823 | 30.44653 | 25.16993
566.5 | 67.03605 | 64.14457 | 69.92752 | 27.74275 | 30.32228 | 25.16323
567 | 67.14944 | 64.34864 | 69.95024 | 27.65402 | 30.1232 | 25.18483
567.5 | 67.25773 | 64.59005 | 69.92541 | 27.56849 | 29.96031 | 25.17667
568 | 67.39577 | 64.86447 | 69.92708 | 27.4319 | 29.69985 | 25.16395
568.5 | 67.5112 | 65.07745 | 69.94495 | 27.32397 | 29.45484 | 25.1931
569 | 67.6546 | 65.33149 | 69.97771 | 27.20509 | 29.23058 | 25.1796
569.5 | 67.77365 | 65.56939 | 69.97792 | 27.09734 | 29.00502 | 25.18965
570 | 67.88525 | 65.81332 | 69.95717 | 26.97584 | 28.77103 | 25.18065
570.5 | 67.98988 | 65.98502 | 69.99473 | 26.86947 | 28.55668 | 25.18227
571 | 68.09329 | 66.21159 | 69.97499 | 26.75693 | 28.36094 | 25.15292
571.5 | 68.21251 | 66.39182 | 70.0332 | 26.67452 | 28.1852 | 25.16383
572 | 68.26893 | 66.5407 | 69.99716 | 26.58888 | 28.01873 | 25.15903
572.5 | 68.3303 | 66.59205 | 70.06855 | 26.52754 | 27.88084 | 25.17424
573 | 68.35963 | 66.67053 | 70.04873 | 26.47967 | 27.79935 | 25.15998
573.5 | 68.35937 | 66.67095 | 70.04779 | 26.44741 | 27.74783 | 25.14699
574 | 68.35978 | 66.65081 | 70.06875 | 26.43861 | 27.72804 | 25.14918
574.5 | 68.33048 | 66.54592 | 70.11503 | 26.44311 | 27.72245 | 25.16376
575 | 68.28539 | 66.46144 | 70.10934 | 26.45011 | 27.74998 | 25.15024
575.5 | 68.21922 | 66.31609 | 70.12234 | 26.49188 | 27.85099 | 25.13277
576 | 68.15655 | 66.20175 | 70.11135 | 26.57776 | 28.00114 | 25.15438
576.5 | 68.05232 | 65.96931 | 70.13533 | 26.6695 | 28.16147 | 25.17753
577 | 67.92436 | 65.7303 | 70.11842 | 26.74838 | 28.33766 | 25.1591
577.5 | 67.78566 | 65.48276 | 70.08856 | 26.84306 | 28.53126 | 25.15486
578 | 67.68241 | 65.24608 | 70.11875 | 26.95514 | 28.761 | 25.14928
578.5 | 67.57566 | 65.01621 | 70.13511 | 27.08315 | 29.00087 | 25.16544
579 | 67.43492 | 64.74939 | 70.12044 | 27.21402 | 29.25498 | 25.17306
579.5 | 67.27726 | 64.46194 | 70.09258 | 27.34283 | 29.50649 | 25.17918
580 | 67.16857 | 64.22288 | 70.11426 | 27.46931 | 29.77106 | 25.16755
580.5 | 67.02888 | 63.95318 | 70.10457 | 27.60255 | 30.02885 | 25.17624
581 | 66.93775 | 63.77505 | 70.10045 | 27.71973 | 30.25216 | 25.1873
581.5 | 66.82029 | 63.53474 | 70.10584 | 27.84452 | 30.47489 | 25.21416
582 | 66.71902 | 63.34565 | 70.09239 | 27.92259 | 30.64228 | 25.2029
582.5 | 66.64266 | 63.1981 | 70.08721 | 28.02836 | 30.84809 | 25.20862
583 | 66.56393 | 63.04584 | 70.08202 | 28.11158 | 30.9891 | 25.23406
583.5 | 66.52396 | 62.96512 | 70.08281 | 28.16584 | 31.09556 | 25.23613
584 | 66.49807 | 62.91475 | 70.08139 | 28.22267 | 31.20175 | 25.24359
584.5 | 66.44852 | 62.86518 | 70.03187 | 28.22408 | 31.20996 | 25.2382
585 | 66.45521 | 62.86337 | 70.04706 | 28.25749 | 31.26304 | 25.25193
585.5 | 66.47405 | 62.91866 | 70.02944 | 28.28454 | 31.29216 | 25.27691
586 | 66.51715 | 62.99844 | 70.03586 | 28.24002 | 31.21771 | 25.26232
586.5 | 66.58293 | 63.11762 | 70.04824 | 28.22594 | 31.16267 | 25.28921
587 | 66.66985 | 63.30759 | 70.0321 | 28.20428 | 31.10545 | 25.3031
587.5 | 66.72088 | 63.40707 | 70.03469 | 28.14462 | 30.97976 | 25.30947
588 | 66.80658 | 63.5772 | 70.03597 | 28.06197 | 30.81094 | 25.313
588.5 | 66.90937 | 63.77655 | 70.04219 | 27.98478 | 30.64584 | 25.32372
589 | 67.0345 | 63.99113 | 70.07788 | 27.89573 | 30.46281 | 25.32865
589.5 | 67.09771 | 64.15414 | 70.04128 | 27.77944 | 30.24694 | 25.31193
590 | 67.23631 | 64.42201 | 70.05062 | 27.69799 | 30.06505 | 25.33093
590.5 | 67.35671 | 64.64273 | 70.0707 | 27.55597 | 29.80097 | 25.31097
591 | 67.44908 | 64.85788 | 70.04029 | 27.44984 | 29.5952 | 25.30448
591.5 | 67.5823 | 65.13281 | 70.03178 | 27.33025 | 29.34506 | 25.31544
592 | 67.71911 | 65.37747 | 70.06076 | 27.23756 | 29.16084 | 25.31428
592.5 | 67.80107 | 65.54423 | 70.05791 | 27.126 | 28.94099 | 25.31101
593 | 67.89559 | 65.72795 | 70.06317 | 27.04147 | 28.75852 | 25.32443
593.5 | 67.98005 | 65.8782 | 70.08189 | 26.92049 | 28.52954 | 25.31145
594 | 68.08353 | 66.05051 | 70.11654 | 26.86501 | 28.40481 | 25.32521
594.5 | 68.11471 | 66.11585 | 70.11357 | 26.78172 | 28.25571 | 25.30773
595 | 68.16708 | 66.21585 | 70.11831 | 26.75323 | 28.20324 | 25.30323
595.5 | 68.17168 | 66.25649 | 70.08687 | 26.70059 | 28.11272 | 25.28846
596 | 68.15369 | 66.23545 | 70.07193 | 26.67495 | 28.05337 | 25.29652
596.5 | 68.13169 | 66.17172 | 70.09165 | 26.69555 | 28.06819 | 25.32291
597 | 68.09525 | 66.08675 | 70.10375 | 26.69642 | 28.10415 | 25.28869
597.5 | 68.06516 | 66.03595 | 70.09436 | 26.70654 | 28.12609 | 25.28698
598 | 67.99353 | 65.8853 | 70.10176 | 26.73012 | 28.17901 | 25.28122
598.5 | 67.91365 | 65.71605 | 70.11125 | 26.80232 | 28.30679 | 25.29784
599 | 67.81032 | 65.52228 | 70.09836 | 26.88552 | 28.47115 | 25.29989
599.5 | 67.71551 | 65.36453 | 70.06649 | 26.96032 | 28.62336 | 25.29728
600 | 67.58205 | 65.0838 | 70.0803 | 27.03437 | 28.76273 | 25.30601
600.5 | 67.4628 | 64.85549 | 70.0701 | 27.14434 | 28.97475 | 25.31393
601 | 67.35994 | 64.63838 | 70.0815 | 27.24287 | 29.1962 | 25.28953
601.5 | 67.24932 | 64.43411 | 70.06453 | 27.37819 | 29.4436 | 25.31279
602 | 67.11142 | 64.16738 | 70.05546 | 27.47401 | 29.63909 | 25.30893
602.5 | 67.00824 | 63.9586 | 70.05789 | 27.57162 | 29.84791 | 25.2953
603 | 66.85052 | 63.67945 | 70.02159 | 27.67964 | 30.03289 | 25.32639
603.5 | 66.76367 | 63.48377 | 70.04356 | 27.79306 | 30.26601 | 25.3201
604 | 66.64479 | 63.26214 | 70.02745 | 27.8961 | 30.45742 | 25.33479
604.5 | 66.56577 | 63.10632 | 70.02521 | 28.00398 | 30.68244 | 25.32552
605 | 66.44178 | 62.90855 | 69.97502 | 28.09465 | 30.8416 | 25.3477
605.5 | 66.31594 | 62.71148 | 69.92041 | 28.13972 | 30.93478 | 25.34466
606 | 66.27813 | 62.62402 | 69.93225 | 28.22977 | 31.09784 | 25.3617
606.5 | 66.21099 | 62.48458 | 69.9374 | 28.28658 | 31.20977 | 25.36339
607 | 66.14121 | 62.38596 | 69.89646 | 28.30242 | 31.2577 | 25.34714
607.5 | 66.14653 | 62.39249 | 69.90058 | 28.3537 | 31.34594 | 25.36146
608 | 66.14939 | 62.40709 | 69.8917 | 28.38708 | 31.41334 | 25.36082
608.5 | 66.09191 | 62.33889 | 69.84494 | 28.39718 | 31.403 | 25.39135
609 | 66.12076 | 62.3891 | 69.85242 | 28.39905 | 31.38832 | 25.40978
609.5 | 66.15125 | 62.46533 | 69.83718 | 28.38707 | 31.36196 | 25.41217
610 | 66.19187 | 62.56321 | 69.82053 | 28.36085 | 31.29149 | 25.43021
610.5 | 66.24808 | 62.69011 | 69.80606 | 28.31751 | 31.21689 | 25.41813
611 | 66.31272 | 62.79316 | 69.83229 | 28.27939 | 31.11635 | 25.44243
611.5 | 66.36494 | 62.93184 | 69.79804 | 28.21654 | 30.99857 | 25.43452
612 | 66.44075 | 63.1122 | 69.76931 | 28.15008 | 30.85402 | 25.44614
612.5 | 66.52525 | 63.27501 | 69.77549 | 28.06027 | 30.67491 | 25.44563
613 | 66.61797 | 63.4484 | 69.78755 | 27.98586 | 30.5137 | 25.45811
613.5 | 66.72626 | 63.68136 | 69.77117 | 27.88237 | 30.31507 | 25.44967
614 | 66.78246 | 63.82049 | 69.74443 | 27.78714 | 30.1235 | 25.45079
614.5 | 66.909 | 64.09404 | 69.72397 | 27.68412 | 29.93027 | 25.43797
615 | 67.03446 | 64.29391 | 69.77502 | 27.58441 | 29.7067 | 25.46212
615.5 | 67.12965 | 64.50966 | 69.74964 | 27.4798 | 29.50396 | 25.45565
616 | 67.22254 | 64.66766 | 69.77742 | 27.36795 | 29.27562 | 25.46028
616.5 | 67.31944 | 64.88119 | 69.7577 | 27.29014 | 29.1188 | 25.46149
617 | 67.40007 | 65.06359 | 69.73654 | 27.185 | 28.92996 | 25.44003
617.5 | 67.45859 | 65.18139 | 69.73578 | 27.09445 | 28.74793 | 25.44097
618 | 67.52225 | 65.3509 | 69.69359 | 27.01334 | 28.59417 | 25.43251
618.5 | 67.58173 | 65.42799 | 69.73547 | 26.94281 | 28.44513 | 25.44064
619 | 67.63733 | 65.52978 | 69.74488 | 26.87983 | 28.32439 | 25.43528
619.5 | 67.65854 | 65.59119 | 69.72588 | 26.84284 | 28.23646 | 25.44923
620 | 67.67485 | 65.62435 | 69.72535 | 26.80342 | 28.17365 | 25.43318
620.5 | 67.68825 | 65.65334 | 69.72316 | 26.77582 | 28.12749 | 25.42415
621 | 67.65562 | 65.6052 | 69.70605 | 26.76411 | 28.1088 | 25.41942
621.5 | 67.63601 | 65.57377 | 69.69825 | 26.76262 | 28.09278 | 25.43247
622 | 67.60502 | 65.49078 | 69.71926 | 26.77698 | 28.12166 | 25.4323
622.5 | 67.53622 | 65.3869 | 69.68555 | 26.81577 | 28.19857 | 25.43298
623 | 67.46507 | 65.26088 | 69.66926 | 26.84019 | 28.25736 | 25.42302
623.5 | 67.37249 | 65.09545 | 69.64953 | 26.88915 | 28.36337 | 25.41494
624 | 67.27302 | 64.90776 | 69.63829 | 26.96886 | 28.50708 | 25.43064
624.5 | 67.19206 | 64.73641 | 69.64771 | 27.03506 | 28.6349 | 25.43519
625 | 67.10614 | 64.55431 | 69.65797 | 27.11784 | 28.7976 | 25.43808
625.5 | 66.98212 | 64.33762 | 69.62661 | 27.20057 | 28.97449 | 25.42665
626 | 66.85722 | 64.11693 | 69.59752 | 27.32005 | 29.19038 | 25.44971
626.5 | 66.76671 | 63.91827 | 69.61514 | 27.40371 | 29.34857 | 25.45886
627 | 66.63596 | 63.68935 | 69.58257 | 27.50784 | 29.57155 | 25.44413
627.5 | 66.54346 | 63.48156 | 69.60536 | 27.60989 | 29.75749 | 25.46229
628 | 66.42042 | 63.26556 | 69.57528 | 27.69964 | 29.93028 | 25.46901
628.5 | 66.28165 | 63.0287 | 69.53461 | 27.80327 | 30.13459 | 25.47196
629 | 66.19377 | 62.85888 | 69.52865 | 27.90346 | 30.32934 | 25.47757
629.5 | 66.08419 | 62.64702 | 69.52135 | 27.99949 | 30.4964 | 25.50258
630 | 65.9663 | 62.4407 | 69.49191 | 28.06764 | 30.63653 | 25.49874
630.5 | 65.90789 | 62.33305 | 69.48272 | 28.13876 | 30.78568 | 25.49185
631 | 65.84104 | 62.19836 | 69.48373 | 28.22498 | 30.92456 | 25.5254
631.5 | 65.77952 | 62.10897 | 69.45007 | 28.28637 | 31.03772 | 25.53502
632 | 65.72508 | 62.02904 | 69.42112 | 28.33023 | 31.12048 | 25.53997
632.5 | 65.66582 | 61.94153 | 69.39011 | 28.34368 | 31.13484 | 25.55255
633 | 65.66855 | 61.93103 | 69.40607 | 28.38871 | 31.20494 | 25.57248
633.5 | 65.63213 | 61.90178 | 69.36247 | 28.39812 | 31.23155 | 25.56469
634 | 65.62881 | 61.92476 | 69.33286 | 28.41787 | 31.24305 | 25.59268
634.5 | 65.63192 | 61.95276 | 69.31109 | 28.40334 | 31.21581 | 25.59087
635 | 65.67679 | 62.01933 | 69.33426 | 28.37556 | 31.15888 | 25.59224
635.5 | 65.71082 | 62.08284 | 69.3388 | 28.35097 | 31.09415 | 25.60779
636 | 65.75314 | 62.21124 | 69.29504 | 28.31513 | 31.02286 | 25.6074
636.5 | 65.79196 | 62.32378 | 69.26014 | 28.25894 | 30.90325 | 25.61462
637 | 65.86898 | 62.46082 | 69.27715 | 28.20481 | 30.79199 | 25.61763
637.5 | 65.93406 | 62.60752 | 69.2606 | 28.14818 | 30.64838 | 25.64799
638 | 66.03278 | 62.80243 | 69.26314 | 28.07113 | 30.4992 | 25.64306
638.5 | 66.10525 | 62.98816 | 69.22234 | 27.98105 | 30.31205 | 25.65005
639 | 66.19451 | 63.14051 | 69.2485 | 27.88695 | 30.12448 | 25.64942
639.5 | 66.25687 | 63.32936 | 69.18438 | 27.80172 | 29.94488 | 25.65855
640 | 66.35991 | 63.53472 | 69.18509 | 27.71972 | 29.77202 | 25.66741
640.5 | 66.47039 | 63.73449 | 69.20629 | 27.63112 | 29.5982 | 25.66405
641 | 66.55078 | 63.91864 | 69.18293 | 27.54783 | 29.4178 | 25.67786
641.5 | 66.62873 | 64.1022 | 69.15526 | 27.45679 | 29.25424 | 25.65935
642 | 66.70027 | 64.25508 | 69.14546 | 27.35085 | 29.0277 | 25.67401
642.5 | 66.79976 | 64.45538 | 69.14415 | 27.25963 | 28.8472 | 25.67205
643 | 66.87257 | 64.58597 | 69.15916 | 27.18038 | 28.68237 | 25.67839
643.5 | 66.92794 | 64.70664 | 69.14924 | 27.09196 | 28.51376 | 25.67016
644 | 67.00028 | 64.85417 | 69.1464 | 27.03342 | 28.38663 | 25.68022
644.5 | 67.06087 | 64.98327 | 69.13846 | 26.96716 | 28.2526 | 25.68172
645 | 67.07288 | 65.0508 | 69.09497 | 26.90448 | 28.13098 | 25.67799
645.5 | 67.11589 | 65.12306 | 69.10872 | 26.85494 | 28.02357 | 25.6863
646 | 67.10554 | 65.15077 | 69.06031 | 26.82144 | 27.96465 | 25.67823
646.5 | 67.15518 | 65.22319 | 69.08716 | 26.7876 | 27.90032 | 25.67488
647 | 67.16779 | 65.26328 | 69.0723 | 26.7761 | 27.8708 | 25.68139
647.5 | 67.13674 | 65.17596 | 69.09751 | 26.7385 | 27.78897 | 25.68804
648 | 67.11881 | 65.16225 | 69.07536 | 26.74213 | 27.80054 | 25.68372
648.5 | 67.08929 | 65.10862 | 69.06997 | 26.74152 | 27.79446 | 25.68857
649 | 67.03651 | 65.01807 | 69.05494 | 26.77145 | 27.86034 | 25.68256
649.5 | 66.9859 | 64.94551 | 69.02629 | 26.79658 | 27.89864 | 25.69452
650 | 66.90097 | 64.78837 | 69.01357 | 26.83259 | 27.9753 | 25.68988
650.5 | 66.88508 | 64.72729 | 69.04287 | 26.88848 | 28.07291 | 25.70405
651 | 66.79065 | 64.5574 | 69.02389 | 26.95064 | 28.19059 | 25.7107
651.5 | 66.70404 | 64.39414 | 69.01394 | 26.99459 | 28.2891 | 25.70008
652 | 66.60545 | 64.2139 | 68.99699 | 27.05867 | 28.40999 | 25.70735
652.5 | 66.50518 | 64.04766 | 68.9627 | 27.14813 | 28.57303 | 25.72323
653 | 66.43577 | 63.88684 | 68.98469 | 27.23406 | 28.73506 | 25.73306
653.5 | 66.31384 | 63.64982 | 68.97786 | 27.31134 | 28.88005 | 25.74263
654 | 66.18604 | 63.45243 | 68.91965 | 27.38667 | 29.03355 | 25.73978
654.5 | 66.11225 | 63.31115 | 68.91335 | 27.48048 | 29.21553 | 25.74543
655 | 65.98556 | 63.0879 | 68.88321 | 27.5786 | 29.39776 | 25.75943
655.5 | 65.88813 | 62.90164 | 68.87462 | 27.66115 | 29.55706 | 25.76524
656 | 65.79261 | 62.70319 | 68.88203 | 27.75225 | 29.73185 | 25.77266
656.5 | 65.65194 | 62.47654 | 68.82733 | 27.8241 | 29.87951 | 25.7687
657 | 65.58828 | 62.35469 | 68.82187 | 27.91394 | 30.05083 | 25.77705
657.5 | 65.53233 | 62.22091 | 68.84375 | 28.01372 | 30.20975 | 25.81769
658 | 65.45178 | 62.0529 | 68.85067 | 28.08072 | 30.32865 | 25.83279
658.5 | 65.35273 | 61.90485 | 68.80061 | 28.1376 | 30.4297 | 25.84549
659 | 65.28814 | 61.80779 | 68.76848 | 28.19314 | 30.54025 | 25.84603
659.5 | 65.24274 | 61.71079 | 68.77468 | 28.26701 | 30.66473 | 25.8693
660 | 65.19206 | 61.65455 | 68.72957 | 28.31005 | 30.75457 | 25.86553
660.5 | 65.17959 | 61.60875 | 68.75043 | 28.35051 | 30.81886 | 25.88215
661 | 65.1296 | 61.5626 | 68.6966 | 28.36981 | 30.84606 | 25.89357
661.5 | 65.1178 | 61.54323 | 68.69237 | 28.39279 | 30.87678 | 25.9088
662 | 65.11644 | 61.55736 | 68.67553 | 28.40002 | 30.88387 | 25.91618
662.5 | 65.12614 | 61.58694 | 68.66534 | 28.41399 | 30.89209 | 25.93589
663 | 65.12326 | 61.62117 | 68.62535 | 28.39351 | 30.83752 | 25.9495
663.5 | 65.16799 | 61.69724 | 68.63873 | 28.38092 | 30.79389 | 25.96795
664 | 65.1738 | 61.74218 | 68.60542 | 28.35914 | 30.73852 | 25.97975
664.5 | 65.21622 | 61.84519 | 68.58725 | 28.30661 | 30.6334 | 25.97981
665 | 65.28487 | 61.99045 | 68.5793 | 28.27567 | 30.55905 | 25.99229
665.5 | 65.34576 | 62.12455 | 68.56698 | 28.24054 | 30.47253 | 26.00856
666 | 65.40837 | 62.2352 | 68.58153 | 28.17561 | 30.32354 | 26.02768
666.5 | 65.45835 | 62.3899 | 68.52681 | 28.10552 | 30.19207 | 26.01897
667 | 65.54159 | 62.56722 | 68.51595 | 28.04754 | 30.04113 | 26.05395
667.5 | 65.62625 | 62.7544 | 68.4981 | 27.95929 | 29.87344 | 26.04514
668 | 65.67674 | 62.86437 | 68.48911 | 27.86874 | 29.69786 | 26.03962
668.5 | 65.79033 | 63.09781 | 68.48286 | 27.78634 | 29.50797 | 26.0647
669 | 65.87677 | 63.27468 | 68.47886 | 27.71614 | 29.34807 | 26.08422
669.5 | 65.96162 | 63.48334 | 68.43989 | 27.61561 | 29.15369 | 26.07753
670 | 66.06538 | 63.69178 | 68.43898 | 27.54278 | 28.99031 | 26.09524
670.5 | 66.13091 | 63.79784 | 68.46398 | 27.45973 | 28.81239 | 26.10706
671 | 66.21887 | 63.99645 | 68.4413 | 27.36566 | 28.62013 | 26.1112
671.5 | 66.30855 | 64.20126 | 68.41585 | 27.2748 | 28.4578 | 26.09181
672 | 66.3608 | 64.32176 | 68.39983 | 27.19955 | 28.28645 | 26.11265
672.5 | 66.43818 | 64.48242 | 68.39394 | 27.12893 | 28.14119 | 26.11668
673 | 66.47734 | 64.56435 | 68.39025 | 27.05266 | 27.9901 | 26.11522
673.5 | 66.54495 | 64.67308 | 68.41682 | 27.00344 | 27.88064 | 26.12623
674 | 66.58835 | 64.78108 | 68.39561 | 26.9484 | 27.76047 | 26.13633
674.5 | 66.61915 | 64.82961 | 68.40869 | 26.88471 | 27.6349 | 26.13452
675 | 66.63355 | 64.8985 | 68.36859 | 26.84022 | 27.54288 | 26.13757
675.5 | 66.656 | 64.91917 | 68.39273 | 26.83082 | 27.50864 | 26.15301
676 | 66.67663 | 64.98509 | 68.36816 | 26.8044 | 27.45102 | 26.15778
676.5 | 66.64884 | 64.94626 | 68.35143 | 26.79609 | 27.42152 | 26.17066
677 | 66.64664 | 64.96033 | 68.33295 | 26.78985 | 27.41258 | 26.16711
677.5 | 66.63852 | 64.95922 | 68.31783 | 26.79061 | 27.41719 | 26.16404
678 | 66.58816 | 64.85534 | 68.32098 | 26.80693 | 27.43039 | 26.18348
678.5 | 66.52984 | 64.77114 | 68.28853 | 26.83406 | 27.47636 | 26.19177
679 | 66.50048 | 64.71384 | 68.28712 | 26.8557 | 27.52819 | 26.18321
679.5 | 66.42633 | 64.59327 | 68.2594 | 26.9145 | 27.61682 | 26.21218
680 | 66.38146 | 64.4912 | 68.27172 | 26.95745 | 27.69121 | 26.2237
680.5 | 66.25141 | 64.28315 | 68.21967 | 26.99296 | 27.76064 | 26.22529
681 | 66.20182 | 64.16207 | 68.24157 | 27.05371 | 27.86884 | 26.23859
681.5 | 66.11633 | 64.02051 | 68.21215 | 27.13109 | 28.01504 | 26.24715
682 | 66.02139 | 63.84658 | 68.1962 | 27.19649 | 28.1344 | 26.25857
682.5 | 65.91982 | 63.66571 | 68.17392 | 27.2633 | 28.28805 | 26.23855
683 | 65.80591 | 63.46207 | 68.14976 | 27.34758 | 28.4346 | 26.26057
683.5 | 65.74828 | 63.33862 | 68.15793 | 27.44533 | 28.60189 | 26.28878
684 | 65.65027 | 63.13985 | 68.16069 | 27.53004 | 28.76894 | 26.29114
684.5 | 65.50859 | 62.907 | 68.11017 | 27.599 | 28.90017 | 26.29783
685 | 65.43655 | 62.75684 | 68.11625 | 27.70433 | 29.07409 | 26.33456
685.5 | 65.32275 | 62.5598 | 68.08571 | 27.79473 | 29.24442 | 26.34503
686 | 65.21911 | 62.38591 | 68.05231 | 27.85665 | 29.38041 | 26.33289
686.5 | 65.13512 | 62.22162 | 68.04862 | 27.9371 | 29.53395 | 26.34025
687 | 65.06432 | 62.08314 | 68.0455 | 28.01234 | 29.6668 | 26.35788
687.5 | 64.97436 | 61.95217 | 67.99654 | 28.09542 | 29.80662 | 26.38422
688 | 64.91374 | 61.81363 | 68.01385 | 28.16691 | 29.92213 | 26.4117
688.5 | 64.83636 | 61.68799 | 67.98472 | 28.23033 | 30.02912 | 26.43154
689 | 64.75533 | 61.55882 | 67.95184 | 28.28772 | 30.13997 | 26.43547
689.5 | 64.69927 | 61.48443 | 67.9141 | 28.34119 | 30.22677 | 26.45562
690 | 64.63273 | 61.38046 | 67.885 | 28.38408 | 30.31222 | 26.45595
690.5 | 64.58665 | 61.33361 | 67.83968 | 28.4348 | 30.3884 | 26.48121
691 | 64.57411 | 61.30522 | 67.843 | 28.45907 | 30.42647 | 26.49166
691.5 | 64.5433 | 61.26468 | 67.82192 | 28.494 | 30.46764 | 26.52036
692 | 64.53239 | 61.25482 | 67.80997 | 28.50284 | 30.48102 | 26.52466
692.5 | 64.52529 | 61.25261 | 67.79796 | 28.50382 | 30.46511 | 26.54254
693 | 64.51514 | 61.26905 | 67.76124 | 28.51876 | 30.47109 | 26.56644
693.5 | 64.52826 | 61.2793 | 67.77722 | 28.51876 | 30.44788 | 26.58965
694 | 64.57178 | 61.37261 | 67.77095 | 28.52348 | 30.45176 | 26.5952
694.5 | 64.56509 | 61.40116 | 67.72902 | 28.50392 | 30.39642 | 26.61142
695 | 64.58633 | 61.45909 | 67.71357 | 28.45602 | 30.29367 | 26.61837
695.5 | 64.66228 | 61.61353 | 67.711 | 28.43936 | 30.25096 | 26.62777
696 | 64.65994 | 61.67098 | 67.64889 | 28.39442 | 30.14767 | 26.64117
696.5 | 64.7107 | 61.77383 | 67.64757 | 28.34598 | 30.0392 | 26.65276
697 | 64.76024 | 61.92952 | 67.59096 | 28.30085 | 29.94567 | 26.65603
697.5 | 64.80952 | 62.02605 | 67.593 | 28.23605 | 29.79809 | 26.674
698 | 64.86496 | 62.17592 | 67.554 | 28.16715 | 29.66418 | 26.67011
698.5 | 64.93654 | 62.32742 | 67.54566 | 28.12444 | 29.54758 | 26.70129
699 | 64.99879 | 62.48908 | 67.5085 | 28.05253 | 29.39079 | 26.71428
699.5 | 65.07912 | 62.64515 | 67.51309 | 27.99298 | 29.26729 | 26.71867
700 | 65.15499 | 62.78896 | 67.52102 | 27.93249 | 29.12679 | 26.73819