## Sheet1
波长nm | 透射比% | OD
550 | 1.672627568 | 1.776601
549 | 1.088494062 | 1.963174
548 | 0.68748349 | 2.162738
547 | 0.424994856 | 2.371616
546 | 0.256539017 | 2.590847
545 | 0.152915478 | 2.815549
544 | 0.089951798 | 3.04599 | Product Coating Data PG-UVAT35 Goggle Transmission This file indicates a typical data and there may be differences between product batches. If you have any questions, please contact LBTEK Technical Support. To quote this data, please indicate that the data source is from LBTEK.
543 | 0.05292885 | 3.276308
542 | 0.031409651 | 3.502937
541 | 0.018859036 | 3.724481
540 | 0.011600978 | 3.935505
539 | 0.007314853 | 4.135794
538 | 0.004814125 | 4.317483
537 | 0.003281694 | 4.483902
536 | 0.002321654 | 4.634203
535 | 0.001718497 | 4.764851
534 | 0.001336668 | 4.873976 | LBTEK Mall：www.lbtek.com Tel：0731-84165699 LBTEK Technical Support E-mail：service@lbtek.com
533 | 0.001057656 | 4.975656
532 | 0.00086679 | 5.062086
531 | 0.000735936 | 5.13316
530 | 0.000631397 | 5.199697
529 | 0.000560518 | 5.25141
528 | 0.000508427 | 5.293771
527 | 0.000463824 | 5.333647
526 | 0.000431936 | 5.364581
525 | 0.000406941 | 5.390469
524 | 0.000379145 | 5.421195
523 | 0.000364215 | 5.438642
522 | 0.000347499 | 5.459046
521 | 0.000340362 | 5.468059
520 | 0.00032562 | 5.487289
519 | 0.000317606 | 5.498111
518 | 0.000304972 | 5.51574
517 | 0.000299763 | 5.523222
516 | 0.000287672 | 5.541102
515 | 0.000279648 | 5.553388
514 | 0.000271552 | 5.566147
513 | 0.000258802 | 5.587032
512 | 0.000251095 | 5.600162
511 | 0.000239126 | 5.621373
510 | 0.000225376 | 5.647092
509 | 0.00021661 | 5.664321
508 | 0.00021373 | 5.670135
507 | 0.00020318 | 5.692119
506 | 0.000199378 | 5.700323
505 | 0.000192662 | 5.715204
504 | 0.000185348 | 5.732012
503 | 0.000176272 | 5.753817
502 | 0.000175424 | 5.755911
501 | 0.00016973 | 5.770241
500 | 0.000166504 | 5.778575
499 | 0.000165019 | 5.782466
498 | 0.000157905 | 5.801604
497 | 0.000159219 | 5.798005
496 | 0.000155998 | 5.806881
495 | 0.000154477 | 5.811136
494 | 0.000153068 | 5.815116
493 | 0.000148946 | 5.826971
492 | 0.000151286 | 5.820201
491 | 0.000149007 | 5.826793
490 | 0.000150126 | 5.823544
489 | 0.000148493 | 5.828294
488 | 0.000151417 | 5.819825
487 | 0.000146283 | 5.834806
486 | 0.000150557 | 5.822299
485 | 0.000151079 | 5.820796
484 | 0.000151677 | 5.81908
483 | 0.000153357 | 5.814296
482 | 0.000149687 | 5.824816
481 | 0.000153122 | 5.814962
480 | 0.000154077 | 5.812262
479 | 0.000161774 | 5.791091
478 | 0.000164244 | 5.78451
477 | 0.000162814 | 5.788308
476 | 0.000163923 | 5.78536
475 | 0.000173198 | 5.761457
474 | 0.000171368 | 5.76607
473 | 0.000176618 | 5.752965
472 | 0.000176496 | 5.753265
471 | 0.000180595 | 5.743294
470 | 0.000192863 | 5.714751
469 | 0.000199303 | 5.700486
468 | 0.000208873 | 5.680118
467 | 0.000220619 | 5.656357
466 | 0.000234395 | 5.630052
465 | 0.000247374 | 5.606646
464 | 0.000265986 | 5.575141
463 | 0.000287468 | 5.54141
462 | 0.0003126 | 5.505011
461 | 0.00033707 | 5.47228
460 | 0.000360017 | 5.443677
459 | 0.000398039 | 5.400074
458 | 0.000441066 | 5.355496
457 | 0.000476117 | 5.322286
456 | 0.000525867 | 5.279124
455 | 0.000570082 | 5.244063
454 | 0.000617264 | 5.209529
453 | 0.00066917 | 5.174464
452 | 0.00071688 | 5.144554
451 | 0.000760586 | 5.118852
450 | 0.000803422 | 5.095056
449 | 0.000841572 | 5.074909
448 | 0.000884588 | 5.053259
447 | 0.000909908 | 5.041003
446 | 0.000932953 | 5.03014
445 | 0.000959324 | 5.018035
444 | 0.000956998 | 5.019089
443 | 0.000972809 | 5.011972
442 | 0.000965537 | 5.015231
441 | 0.000954982 | 5.020005
440 | 0.000950849 | 5.021888
439 | 0.000927179 | 5.032836
438 | 0.000922167 | 5.03519
437 | 0.000893702 | 5.048807
436 | 0.000867233 | 5.061864
435 | 0.000850416 | 5.070369
434 | 0.000830805 | 5.080501
433 | 0.000819234 | 5.086592
432 | 0.000800502 | 5.096638
431 | 0.000793215 | 5.100609
430 | 0.000797974 | 5.098011
429 | 0.000786873 | 5.104095
428 | 0.000806525 | 5.093382
427 | 0.000823248 | 5.084469
426 | 0.000853207 | 5.068946
425 | 0.00087823 | 5.056392
424 | 0.000921001 | 5.03574
423 | 0.000972632 | 5.012051
422 | 0.001030958 | 4.986759
421 | 0.001119324 | 4.951044
420 | 0.00120425 | 4.919283
419 | 0.001321257 | 4.879013
418 | 0.00142749 | 4.845427
417 | 0.001574343 | 4.802901
416 | 0.001742396 | 4.758853
415 | 0.001932254 | 4.713936
414 | 0.002138395 | 4.669912
413 | 0.002370635 | 4.625135
412 | 0.002638565 | 4.578632
411 | 0.002927402 | 4.533518
410 | 0.003268843 | 4.485606
409 | 0.003600362 | 4.443654
408 | 0.003979246 | 4.400199
407 | 0.004398186 | 4.356726
406 | 0.004843231 | 4.314865
405 | 0.00534544 | 4.272017
404 | 0.005884619 | 4.230282
403 | 0.006441073 | 4.191042
402 | 0.007081294 | 4.149887
401 | 0.007757394 | 4.110284
400 | 0.008449099 | 4.07319
399 | 0.009136835 | 4.039204
398 | 0.009872387 | 4.005578
397 | 0.010554605 | 3.976558
396 | 0.01109927 | 3.954706
395 | 0.011561929 | 3.93697
394 | 0.011731765 | 3.930637
393 | 0.011679173 | 3.932588
392 | 0.011264263 | 3.948297
391 | 0.010490117 | 3.97922
390 | 0.009379521 | 4.027819
389 | 0.007979663 | 4.098015
388 | 0.006485582 | 4.188051
387 | 0.001944758 | 4.711134
386 | 0.003540273 | 4.450963
385 | 0.00238785 | 4.621993
384 | 0.00148456 | 4.828402
383 | 0.000875372 | 5.057807
382 | 0.0000483315 | 6.31577
381 | 0.000263237 | 5.579653
380 | 0.000145517 | 5.837086
379 | 9.433018568e-05 | 6.025349
378 | 6.818301335e-05 | 6.166324
377 | 5.88581097e-05 | 6.230194
376 | 5.564526145e-05 | 6.254572
375 | 5.465893628e-05 | 6.262339
374 | 5.013994087e-05 | 6.299816
373 | 5.090003469e-05 | 6.293282
372 | 4.906625691e-05 | 6.309217
371 | 4.737684503e-05 | 6.324434
370 | 4.53458415e-05 | 6.343463
369 | 4.577863001e-05 | 6.339337
368 | 4.549423102e-05 | 6.342044
367 | 0.0000471934145 | 6.326119
366 | 4.664770313e-05 | 6.33117
365 | 1.757974239e-05 | 6.754987
364 | 4.277136031e-05 | 6.368847
363 | 4.81311763e-05 | 6.317574
362 | 4.472671935e-05 | 6.349433
361 | 4.526436169e-05 | 6.344244
360 | 4.90623388e-05 | 6.309252
359 | 4.508714483e-05 | 6.345947
358 | 4.888922922e-05 | 6.310787
357 | 4.416227603e-05 | 6.354949
356 | 4.748716674e-05 | 6.323424
355 | 5.020766548e-05 | 6.29923
354 | 4.311366138e-05 | 6.365385
353 | 4.545546108e-05 | 6.342414
352 | 4.674619777e-05 | 6.330254
351 | 5.432157923e-05 | 6.265028
350 | 5.278512981e-05 | 6.277488
349 | 2.755195965e-05 | 6.559848
348 | 1.563278965e-05 | 6.805964
347 | 1.475465706e-05 | 6.831071
346 | 1.983984839e-05 | 6.702462
345 | 0.000000698532358 | 8.155813
344 | 1.601800432e-05 | 6.795392
343 | 1.024816174e-05 | 6.989354
342 | 2.034634053e-05 | 6.691514
341 | 9.475533261e-06 | 7.023396
340 | 1.650548074e-05 | 6.782372
339 | 1.868603977e-05 | 6.728483
338 | 1.316319958e-05 | 6.880639
337 | 1.435829199e-05 | 6.842897
336 | 5.944346867e-06 | 7.225896
335 | 7.575523796e-06 | 7.120587
334 | 1.042668191e-05 | 6.981854
333 | 1.57801278e-05 | 6.801889
332 | 2.252590275e-05 | 6.647318
331 | 1.739369873e-05 | 6.759608
330 | 2.100368511e-05 | 6.677705
329 | 2.05256656e-05 | 6.687703
328 | 0.00001314247856 | 6.881323
327 | 1.923395939e-05 | 6.715931
326 | 0.00002040480467 | 6.690268
325 | 1.073703243e-05 | 6.969116
324 | 1.055968278e-05 | 6.976349
323 | 0.00002044382745 | 6.689438
322 | 1.077703382e-05 | 6.967501
321 | 0.0000198868529 | 6.701434
320 | 2.085256165e-05 | 6.680841
319 | 2.253632738e-05 | 6.647117
318 | 2.035821853e-05 | 6.69126
317 | 1.180573781e-05 | 6.927907
316 | 2.633796248e-05 | 6.579418
315 | 1.502416762e-05 | 6.82321
314 | 1.058168982e-05 | 6.975445
313 | 1.242298731e-05 | 6.905774
312 | 1.768104084e-05 | 6.752492
311 | 1.808775414e-05 | 6.742615
310 | 0.000009022319318 | 7.044682
309 | 1.729716496e-05 | 6.762025
308 | 0.000007222989552 | 7.141283
307 | 6.260647297e-06 | 7.203381
306 | 0.00001338036236 | 6.873532
305 | 1.417649673e-05 | 6.848431
304 | 1.061432158e-05 | 6.974108
303 | 1.44370897e-05 | 6.84052
302 | 7.112218555e-06 | 7.147995
301 | 1.178633556e-05 | 6.928621
300 | 1.007967239e-05 | 6.996554
299 | 1.344426164e-05 | 6.871463
298 | 1.047179376e-05 | 6.979979
297 | 1.19236629e-05 | 6.92359
296 | 1.034155412e-05 | 6.985414
295 | 1.290485488e-05 | 6.889247
294 | 1.952295315e-05 | 6.709454
293 | 1.350782259e-05 | 6.869415
292 | 0.00001789194721 | 6.747342
291 | 0.000009465035873 | 7.023878
290 | 1.350034017e-05 | 6.869655
289 | 6.04749539e-06 | 7.218424
288 | 1.81366886e-05 | 6.741442
287 | 1.038537266e-05 | 6.983578
286 | 1.317484657e-05 | 6.880254
285 | 1.265561059e-05 | 6.897717
284 | 1.208324284e-05 | 6.917816
283 | 1.313619578e-05 | 6.88153
282 | 0.00001129472457 | 6.947124
281 | 9.002540537e-06 | 7.045635
280 | 0.000009684928955 | 7.013904
279 | 8.005804375e-06 | 7.096595
278 | 9.419151866e-06 | 7.025988
277 | 3.892657787e-06 | 7.409754
276 | 7.569004538e-06 | 7.120961
275 | 0.000006680848855 | 7.175168
274 | 6.172444955e-06 | 7.209543
273 | 7.547229416e-06 | 7.122212
272 | 9.0132271e-06 | 7.04512
271 | 0.000003455771093 | 7.461455
270 | 3.439158945e-06 | 7.463548
269 | 6.588632004e-06 | 7.181205
268 | 8.314917068e-06 | 7.080142
267 | 4.833096227e-06 | 7.315775
266 | 0.000006452347407 | 7.190282
265 | 6.658563507e-06 | 7.176619
264 | 5.799890459e-06 | 7.23658
263 | 3.017504014e-06 | 7.520352
262 | 5.625741323e-06 | 7.24982
261 | 5.681699349e-06 | 7.245522
260 | 4.444962997e-06 | 7.352132
259 | 9.588232388e-06 | 7.018261
258 | 6.602420854e-06 | 7.180297
257 | 7.53542372e-06 | 7.122892
256 | 4.84010252e-06 | 7.315145
255 | 6.649599982e-06 | 7.177204
254 | 6.63487026e-06 | 7.178168
253 | 5.025409791e-06 | 7.298829
252 | 8.594919564e-06 | 7.065758
251 | 5.367768608e-06 | 7.270206
250 | 7.195445505e-06 | 7.142942
249 | 7.415933851e-06 | 7.129834
248 | 3.608620545e-06 | 7.442659
247 | 6.259695965e-06 | 7.203447
246 | 0.000005182353107 | 7.285473
245 | 0.000009405641322 | 7.026612
244 | 5.364701792e-06 | 7.270454
243 | 5.304779734e-06 | 7.275333
242 | 0.000005312675512 | 7.274687
241 | 6.649365332e-06 | 7.17722
240 | 0.00000670213376 | 7.173787
239 | 6.360860125e-06 | 7.196484
238 | 6.860927442e-06 | 7.163617
237 | 7.512701359e-06 | 7.124204
236 | 5.468360087e-06 | 7.262143
235 | 8.322567737e-06 | 7.079743
234 | 9.753221093e-06 | 7.010852
233 | 8.615869774e-06 | 7.064701
232 | 7.247904705e-06 | 7.139788
231 | 8.552005966e-06 | 7.067932
230 | 5.499786312e-06 | 7.259654
229 | 7.795342754e-06 | 7.108165
228 | 5.168375992e-06 | 7.286646
227 | 8.481638361e-06 | 7.07152
226 | 8.103145774e-06 | 7.091346
225 | 9.233003766e-06 | 7.034657
224 | 8.644749869e-06 | 7.063248
223 | 7.723722774e-06 | 7.112173
222 | 9.280452105e-06 | 7.032431
221 | 9.545180546e-06 | 7.020216
220 | 8.357780644e-06 | 7.077909
219 | 7.421224382e-06 | 7.129524
218 | 0.000008603464266 | 7.065327
217 | 6.31232524e-06 | 7.199811
216 | 8.349045856e-06 | 7.078363
215 | 6.907961051e-06 | 7.16065
214 | 6.375393241e-06 | 7.195493
213 | 6.315426617e-06 | 7.199597
212 | 5.651457286e-06 | 7.24784
211 | 0.000008257995432 | 7.083125
210 | 7.751065823e-06 | 7.110639
209 | 8.555395652e-06 | 7.06776
208 | 0.000008080647603 | 7.092554
207 | 7.357040431e-06 | 7.133297
206 | 9.28789359e-06 | 7.032083
205 | 0.000008415711818 | 7.074909
204 | 9.111344298e-06 | 7.040418
203 | 1.437228548e-05 | 6.842474
202 | 0.000009971895452 | 7.001222
201 | 6.466661034e-06 | 7.18932
200 | 7.829388778e-06 | 7.106272
199 | 8.301083653e-06 | 7.080865
198 | 0.000004775804427 | 7.320953
197 | 1.136895935e-05 | 6.944279
196 | 9.988469174e-06 | 7.000501
195 | 9.771324585e-06 | 7.010047
194 | 7.946194273e-06 | 7.099841
193 | 2.593895624e-05 | 6.586048
192 | 8.979340237e-06 | 7.046756
191 | 2.170952575e-05 | 6.66335
190 | 3.254285548e-05 | 6.487544