## Sheet1
Wavelength | Ts | Tp | Tavg | Rs | Rp | Ravg
(nm) | (%) | (%) | (%) | (%) | (%) | (%)
700 | 11.12 | 10.1388 | 12.1012 | 83.1288 | 85.0084 | 81.2493
701 | 11.1238 | 10.1565 | 12.091 | 83.0805 | 84.9107 | 81.2504
702 | 11.1198 | 10.166 | 12.0736 | 83.0324 | 84.815 | 81.2499
703 | 11.1212 | 10.1747 | 12.0677 | 83.0132 | 84.784 | 81.2425 | Non-Polarized Beamsplitter Cube R:T=90:10, N-BK7, B Coating: 700 nm-1100 nm This file indicates a typical data and there may be differences between product batches. If you have any questions, please contact LBTEK Technical Support. To quote this data, please indicate that the data source is from LBTEK.
704 | 11.1255 | 10.1924 | 12.0586 | 82.9914 | 84.7588 | 81.2241
705 | 11.1274 | 10.208 | 12.0469 | 82.9151 | 84.6246 | 81.2056
706 | 11.145 | 10.2465 | 12.0435 | 82.8979 | 84.6236 | 81.1722
707 | 11.1445 | 10.2499 | 12.039 | 82.8938 | 84.5743 | 81.2134
708 | 11.1344 | 10.2484 | 12.0204 | 82.8422 | 84.5257 | 81.1586
709 | 11.1469 | 10.2739 | 12.0199 | 82.8227 | 84.5037 | 81.1416
710 | 11.1473 | 10.2828 | 12.0119 | 82.8055 | 84.4605 | 81.1505
711 | 11.1662 | 10.3217 | 12.0107 | 82.7793 | 84.4182 | 81.1403
712 | 11.1573 | 10.3209 | 11.9937 | 82.7731 | 84.391 | 81.1553 | LBTEK Mall：www.lbtek.com Tel：0731-84165699 LBTEK Technical Support E-mail：service@lbtek.com
713 | 11.1542 | 10.3345 | 11.9739 | 82.7394 | 84.3448 | 81.1339
714 | 11.1615 | 10.3516 | 11.9713 | 82.6848 | 84.2527 | 81.117
715 | 11.1564 | 10.3499 | 11.9629 | 82.6876 | 84.2628 | 81.1125
716 | 11.1584 | 10.3587 | 11.9582 | 82.67 | 84.2192 | 81.1208
717 | 11.1749 | 10.3983 | 11.9514 | 82.6294 | 84.1511 | 81.1078
718 | 11.1744 | 10.4146 | 11.9342 | 82.6314 | 84.1493 | 81.1136
719 | 11.1666 | 10.4069 | 11.9262 | 82.6233 | 84.1214 | 81.1252
720 | 11.1694 | 10.4253 | 11.9135 | 82.5775 | 84.0507 | 81.1044
721 | 11.1883 | 10.4648 | 11.9118 | 82.5646 | 84.0205 | 81.1087
722 | 11.1909 | 10.4777 | 11.904 | 82.5422 | 83.9932 | 81.0912
723 | 11.1784 | 10.4709 | 11.8859 | 82.5267 | 83.9498 | 81.1035
724 | 11.2005 | 10.5026 | 11.8985 | 82.5005 | 83.901 | 81.0999
725 | 11.1867 | 10.5051 | 11.8684 | 82.4728 | 83.8719 | 81.0737
726 | 11.2017 | 10.5221 | 11.8812 | 82.465 | 83.8418 | 81.0881
727 | 11.2103 | 10.5468 | 11.8738 | 82.472 | 83.805 | 81.1391
728 | 11.2169 | 10.5808 | 11.853 | 82.4523 | 83.78 | 81.1245
729 | 11.2244 | 10.5931 | 11.8557 | 82.4084 | 83.7309 | 81.086
730 | 11.2195 | 10.6031 | 11.8358 | 82.416 | 83.6926 | 81.1395
731 | 11.2262 | 10.6235 | 11.829 | 82.3891 | 83.649 | 81.1291
732 | 11.2255 | 10.6434 | 11.8075 | 82.3952 | 83.6664 | 81.1239
733 | 11.2382 | 10.6641 | 11.8123 | 82.3671 | 83.6084 | 81.1258
734 | 11.2363 | 10.6642 | 11.8084 | 82.3478 | 83.5588 | 81.1368
735 | 11.2503 | 10.7034 | 11.7971 | 82.3575 | 83.5651 | 81.1498
736 | 11.2558 | 10.7286 | 11.7831 | 82.3158 | 83.4488 | 81.1828
737 | 11.2639 | 10.7487 | 11.7792 | 82.318 | 83.4633 | 81.1726
738 | 11.2543 | 10.7325 | 11.7761 | 82.3308 | 83.4726 | 81.1889
739 | 11.2572 | 10.7482 | 11.7663 | 82.32 | 83.416 | 81.2241
740 | 11.2735 | 10.7837 | 11.7632 | 82.3068 | 83.437 | 81.1767
741 | 11.2688 | 10.7897 | 11.7479 | 82.3097 | 83.4111 | 81.2083
742 | 11.281 | 10.8097 | 11.7523 | 82.2892 | 83.3476 | 81.2308
743 | 11.289 | 10.84 | 11.738 | 82.3103 | 83.3676 | 81.2529
744 | 11.2878 | 10.8478 | 11.7279 | 82.262 | 83.2791 | 81.2448
745 | 11.2899 | 10.861 | 11.7188 | 82.2834 | 83.3115 | 81.2553
746 | 11.3082 | 10.8917 | 11.7247 | 82.2639 | 83.2858 | 81.242
747 | 11.3019 | 10.885 | 11.7188 | 82.2488 | 83.2202 | 81.2775
748 | 11.3078 | 10.9003 | 11.7153 | 82.2693 | 83.2525 | 81.2862
749 | 11.3148 | 10.9172 | 11.7125 | 82.2529 | 83.2064 | 81.2994
750 | 11.2982 | 10.9073 | 11.6892 | 82.2329 | 83.1745 | 81.2912
751 | 11.3028 | 10.9205 | 11.6852 | 82.2337 | 83.177 | 81.2905
752 | 11.3112 | 10.935 | 11.6874 | 82.2375 | 83.1379 | 81.3372
753 | 11.3064 | 10.9515 | 11.6613 | 82.222 | 83.1265 | 81.3175
754 | 11.3044 | 10.943 | 11.6658 | 82.2189 | 83.0792 | 81.3585
755 | 11.2945 | 10.9347 | 11.6544 | 82.2046 | 83.0743 | 81.3348
756 | 11.3096 | 10.9798 | 11.6394 | 82.2117 | 83.0811 | 81.3422
757 | 11.3015 | 10.9693 | 11.6337 | 82.1687 | 82.9851 | 81.3522
758 | 11.2944 | 10.9704 | 11.6184 | 82.1767 | 82.9646 | 81.3889
759 | 11.3072 | 10.9942 | 11.6202 | 82.2112 | 83.0032 | 81.4191
760 | 11.3023 | 10.9968 | 11.6078 | 82.1774 | 82.957 | 81.3979
761 | 11.2989 | 10.9927 | 11.605 | 82.2003 | 82.9748 | 81.4258
762 | 11.3035 | 11.0123 | 11.5947 | 82.1956 | 82.95 | 81.4411
763 | 11.2926 | 11.0023 | 11.5829 | 82.1677 | 82.8755 | 81.46
764 | 11.3036 | 11.0368 | 11.5704 | 82.1599 | 82.8773 | 81.4424
765 | 11.3026 | 11.0425 | 11.5628 | 82.1623 | 82.8561 | 81.4684
766 | 11.3124 | 11.0675 | 11.5572 | 82.1024 | 82.7608 | 81.444
767 | 11.3183 | 11.088 | 11.5486 | 82.1346 | 82.8067 | 81.4625
768 | 11.3105 | 11.0892 | 11.5318 | 82.094 | 82.7088 | 81.4791
769 | 11.3103 | 11.1041 | 11.5165 | 82.0743 | 82.6755 | 81.4731
770 | 11.3209 | 11.1233 | 11.5184 | 82.113 | 82.6935 | 81.5324
771 | 11.3282 | 11.1517 | 11.5046 | 82.0575 | 82.6407 | 81.4742
772 | 11.3357 | 11.1747 | 11.4966 | 82.0412 | 82.5586 | 81.5238
773 | 11.3377 | 11.1886 | 11.4869 | 82.0468 | 82.5891 | 81.5046
774 | 11.3467 | 11.2159 | 11.4775 | 82.0167 | 82.5345 | 81.499
775 | 11.3447 | 11.2249 | 11.4645 | 82.0142 | 82.5171 | 81.5113
776 | 11.3617 | 11.2709 | 11.4526 | 82.0282 | 82.5279 | 81.5286
777 | 11.3579 | 11.2693 | 11.4465 | 81.975 | 82.439 | 81.511
778 | 11.3584 | 11.2799 | 11.437 | 81.9508 | 82.4026 | 81.499
779 | 11.3541 | 11.2779 | 11.4304 | 81.9491 | 82.3556 | 81.5425
780 | 11.3627 | 11.3009 | 11.4244 | 81.9326 | 82.3378 | 81.5273
781 | 11.353 | 11.3063 | 11.3997 | 81.9444 | 82.3391 | 81.5497
782 | 11.3567 | 11.3158 | 11.3975 | 81.9143 | 82.296 | 81.5327
783 | 11.3572 | 11.321 | 11.3934 | 81.8781 | 82.2246 | 81.5315
784 | 11.35 | 11.3099 | 11.3901 | 81.9021 | 82.2445 | 81.5598
785 | 11.3556 | 11.3457 | 11.3655 | 81.8765 | 82.2154 | 81.5376
786 | 11.3429 | 11.3408 | 11.3449 | 81.8805 | 82.2257 | 81.5353
787 | 11.3503 | 11.3393 | 11.3613 | 81.8988 | 82.22 | 81.5777
788 | 11.3243 | 11.3187 | 11.3298 | 81.8621 | 82.1474 | 81.5768
789 | 11.3145 | 11.3141 | 11.3148 | 81.8367 | 82.1392 | 81.5343
790 | 11.3266 | 11.3295 | 11.3237 | 81.8288 | 82.0889 | 81.5687
791 | 11.3196 | 11.3354 | 11.3037 | 81.7995 | 82.0753 | 81.5236
792 | 11.3182 | 11.3518 | 11.2846 | 81.8292 | 82.077 | 81.5814
793 | 11.3034 | 11.3329 | 11.2741 | 81.7998 | 82.037 | 81.5626
794 | 11.3011 | 11.3253 | 11.277 | 81.8028 | 82.0348 | 81.5707
795 | 11.2878 | 11.3222 | 11.2534 | 81.7635 | 81.9717 | 81.5554
796 | 11.2796 | 11.3162 | 11.243 | 81.7708 | 81.9859 | 81.5556
797 | 11.2715 | 11.315 | 11.2279 | 81.7727 | 81.9785 | 81.5669
798 | 11.2601 | 11.3032 | 11.217 | 81.7328 | 81.9105 | 81.5552
799 | 11.2567 | 11.3023 | 11.211 | 81.7465 | 81.9138 | 81.5793
800 | 11.2459 | 11.2976 | 11.1941 | 81.7492 | 81.9279 | 81.5705
801 | 11.2388 | 11.2837 | 11.1939 | 81.703 | 81.836 | 81.57
802 | 11.2313 | 11.2919 | 11.1707 | 81.6521 | 81.7553 | 81.5489
803 | 11.237 | 11.3095 | 11.1645 | 81.662 | 81.7558 | 81.5683
804 | 11.2192 | 11.2975 | 11.141 | 81.6392 | 81.6957 | 81.5827
805 | 11.2291 | 11.33 | 11.1282 | 81.6407 | 81.6976 | 81.5837
806 | 11.2229 | 11.3208 | 11.125 | 81.6388 | 81.6925 | 81.5851
807 | 11.2185 | 11.3286 | 11.1084 | 81.5975 | 81.6028 | 81.5923
808 | 11.2282 | 11.3662 | 11.0902 | 81.5642 | 81.5474 | 81.581
809 | 11.2054 | 11.3254 | 11.0854 | 81.5966 | 81.5792 | 81.6141
810 | 11.2148 | 11.36 | 11.0695 | 81.562 | 81.5101 | 81.6139
811 | 11.2084 | 11.3675 | 11.0493 | 81.5445 | 81.4715 | 81.6175
812 | 11.2095 | 11.3757 | 11.0434 | 81.5253 | 81.4413 | 81.6093
813 | 11.2152 | 11.4032 | 11.0272 | 81.5018 | 81.4023 | 81.6012
814 | 11.2183 | 11.4067 | 11.0298 | 81.495 | 81.3841 | 81.6059
815 | 11.2163 | 11.427 | 11.0055 | 81.4534 | 81.3217 | 81.585
816 | 11.2171 | 11.4389 | 10.9954 | 81.4485 | 81.2955 | 81.6016
817 | 11.213 | 11.4473 | 10.9787 | 81.4147 | 81.2378 | 81.5916
818 | 11.2112 | 11.4583 | 10.9641 | 81.4022 | 81.1979 | 81.6065
819 | 11.1986 | 11.4529 | 10.9443 | 81.3977 | 81.2133 | 81.5821
820 | 11.2078 | 11.4728 | 10.9429 | 81.3858 | 81.143 | 81.6285
821 | 11.216 | 11.4934 | 10.9387 | 81.384 | 81.1348 | 81.6332
822 | 11.2054 | 11.4939 | 10.9169 | 81.3723 | 81.1128 | 81.6317
823 | 11.2132 | 11.5127 | 10.9138 | 81.3421 | 81.0845 | 81.5998
824 | 11.1905 | 11.4854 | 10.8956 | 81.3471 | 81.0302 | 81.664
825 | 11.1825 | 11.4824 | 10.8827 | 81.3422 | 81.0405 | 81.6438
826 | 11.1841 | 11.4807 | 10.8875 | 81.3023 | 80.9913 | 81.6133
827 | 11.1753 | 11.4927 | 10.8579 | 81.3135 | 81.0313 | 81.5957
828 | 11.1705 | 11.487 | 10.854 | 81.3242 | 80.9674 | 81.6809
829 | 11.1645 | 11.4888 | 10.8403 | 81.3319 | 80.9757 | 81.6881
830 | 11.1447 | 11.4716 | 10.8178 | 81.3279 | 80.981 | 81.6748
831 | 11.1512 | 11.4947 | 10.8078 | 81.3136 | 80.9765 | 81.6507
832 | 11.1504 | 11.4758 | 10.8251 | 81.3584 | 81.0078 | 81.7089
833 | 11.1148 | 11.4386 | 10.7911 | 81.3216 | 80.9481 | 81.6951
834 | 11.1113 | 11.4418 | 10.7807 | 81.3356 | 80.9973 | 81.6738
835 | 11.1071 | 11.4365 | 10.7777 | 81.336 | 80.9782 | 81.6938
836 | 11.0851 | 11.4228 | 10.7475 | 81.3123 | 80.9391 | 81.6855
837 | 11.0697 | 11.3903 | 10.7492 | 81.3206 | 80.9195 | 81.7216
838 | 11.0512 | 11.3859 | 10.7164 | 81.2994 | 80.9005 | 81.6982
839 | 11.0426 | 11.387 | 10.6982 | 81.3069 | 80.8838 | 81.73
840 | 11.0359 | 11.3715 | 10.7004 | 81.3386 | 80.9238 | 81.7535
841 | 11.0184 | 11.3502 | 10.6866 | 81.3156 | 80.909 | 81.7221
842 | 11.0121 | 11.3486 | 10.6755 | 81.3332 | 80.8915 | 81.7748
843 | 10.9932 | 11.3275 | 10.659 | 81.3346 | 80.8784 | 81.7909
844 | 10.9917 | 11.3293 | 10.6541 | 81.308 | 80.8737 | 81.7423
845 | 10.9817 | 11.3247 | 10.6387 | 81.3216 | 80.8525 | 81.7907
846 | 10.956 | 11.2927 | 10.6193 | 81.3197 | 80.8556 | 81.7839
847 | 10.9545 | 11.314 | 10.5951 | 81.3072 | 80.8479 | 81.7665
848 | 10.9437 | 11.2956 | 10.5917 | 81.3195 | 80.8338 | 81.8053
849 | 10.9231 | 11.2694 | 10.5769 | 81.3091 | 80.774 | 81.8442
850 | 10.915 | 11.2651 | 10.565 | 81.3066 | 80.7925 | 81.8208
851 | 10.921 | 11.2957 | 10.5464 | 81.3147 | 80.766 | 81.8633
852 | 10.9197 | 11.2873 | 10.5522 | 81.3353 | 80.7672 | 81.9034
853 | 10.9058 | 11.2842 | 10.5273 | 81.286 | 80.6888 | 81.8831
854 | 10.888 | 11.2715 | 10.5045 | 81.2749 | 80.6746 | 81.8752
855 | 10.8953 | 11.2939 | 10.4967 | 81.2893 | 80.6435 | 81.935
856 | 10.8873 | 11.2863 | 10.4884 | 81.2856 | 80.6487 | 81.9225
857 | 10.8876 | 11.301 | 10.4742 | 81.2556 | 80.6368 | 81.8743
858 | 10.8879 | 11.3152 | 10.4606 | 81.2726 | 80.6275 | 81.9178
859 | 10.8782 | 11.3138 | 10.4427 | 81.2713 | 80.5771 | 81.9655
860 | 10.8777 | 11.3149 | 10.4405 | 81.2771 | 80.5871 | 81.9672
861 | 10.8707 | 11.3316 | 10.4098 | 81.2236 | 80.5101 | 81.9371
862 | 10.8743 | 11.3361 | 10.4125 | 81.2445 | 80.5211 | 81.9679
863 | 10.876 | 11.3409 | 10.4112 | 81.2428 | 80.5044 | 81.9813
864 | 10.8806 | 11.3772 | 10.3839 | 81.2553 | 80.469 | 82.0417
865 | 10.8631 | 11.3516 | 10.3745 | 81.2542 | 80.4739 | 82.0344
866 | 10.8615 | 11.3611 | 10.3619 | 81.25 | 80.4788 | 82.0211
867 | 10.8599 | 11.3568 | 10.3631 | 81.2642 | 80.4264 | 82.1019
868 | 10.8628 | 11.3674 | 10.3581 | 81.2408 | 80.3932 | 82.0884
869 | 10.8563 | 11.3757 | 10.3369 | 81.237 | 80.3741 | 82.0998
870 | 10.8416 | 11.3701 | 10.3131 | 81.2833 | 80.4342 | 82.1324
871 | 10.8297 | 11.3569 | 10.3024 | 81.2704 | 80.3948 | 82.146
872 | 10.8254 | 11.3646 | 10.2861 | 81.2663 | 80.4262 | 82.1064
873 | 10.8186 | 11.3663 | 10.271 | 81.2749 | 80.3922 | 82.1577
874 | 10.8054 | 11.3508 | 10.2599 | 81.2901 | 80.4113 | 82.1689
875 | 10.7963 | 11.3464 | 10.2463 | 81.28 | 80.3974 | 82.1627
876 | 10.7987 | 11.3596 | 10.2378 | 81.3115 | 80.4135 | 82.2096
877 | 10.7874 | 11.354 | 10.2209 | 81.3388 | 80.4468 | 82.2308
878 | 10.7651 | 11.3245 | 10.2057 | 81.3299 | 80.4243 | 82.2356
879 | 10.7564 | 11.299 | 10.2138 | 81.3636 | 80.4652 | 82.2619
880 | 10.7382 | 11.2984 | 10.178 | 81.3639 | 80.4541 | 82.2738
881 | 10.7277 | 11.2831 | 10.1722 | 81.3893 | 80.4936 | 82.2851
882 | 10.7089 | 11.2631 | 10.1548 | 81.3866 | 80.4768 | 82.2965
883 | 10.6943 | 11.246 | 10.1426 | 81.3825 | 80.4653 | 82.2997
884 | 10.6853 | 11.2196 | 10.151 | 81.425 | 80.4902 | 82.3598
885 | 10.6645 | 11.1948 | 10.1341 | 81.4444 | 80.5405 | 82.3484
886 | 10.6499 | 11.178 | 10.1218 | 81.4358 | 80.493 | 82.3786
887 | 10.6331 | 11.1509 | 10.1154 | 81.4883 | 80.5725 | 82.4042
888 | 10.6129 | 11.1374 | 10.0884 | 81.4944 | 80.5793 | 82.4096
889 | 10.6069 | 11.1303 | 10.0834 | 81.4915 | 80.5357 | 82.4474
890 | 10.5762 | 11.0922 | 10.0603 | 81.5111 | 80.5679 | 82.4545
891 | 10.5755 | 11.081 | 10.07 | 81.5315 | 80.5627 | 82.5004
892 | 10.5501 | 11.0585 | 10.0418 | 81.5102 | 80.536 | 82.4844
893 | 10.5348 | 11.0414 | 10.0282 | 81.5477 | 80.5523 | 82.5431
894 | 10.5182 | 11.022 | 10.0143 | 81.5968 | 80.6041 | 82.5895
895 | 10.4914 | 10.9864 | 9.9963 | 81.5695 | 80.6049 | 82.5341
896 | 10.4881 | 10.9844 | 9.9918 | 81.5672 | 80.5951 | 82.5393
897 | 10.4511 | 10.9336 | 9.9686 | 81.5863 | 80.5844 | 82.5882
898 | 10.4528 | 10.9437 | 9.9618 | 81.6298 | 80.6355 | 82.6241
899 | 10.4408 | 10.9341 | 9.9475 | 81.6333 | 80.6386 | 82.6279
900 | 10.4203 | 10.9156 | 9.925 | 81.6205 | 80.6248 | 82.6161
901 | 10.403 | 10.8858 | 9.9201 | 81.6102 | 80.5807 | 82.6396
902 | 10.4046 | 10.8985 | 9.9107 | 81.6084 | 80.5585 | 82.6582
903 | 10.3798 | 10.8846 | 9.875 | 81.6578 | 80.6075 | 82.7082
904 | 10.3757 | 10.8825 | 9.8688 | 81.642 | 80.5521 | 82.7319
905 | 10.3756 | 10.8895 | 9.8616 | 81.6613 | 80.5806 | 82.742
906 | 10.3546 | 10.8622 | 9.8469 | 81.6686 | 80.5927 | 82.7445
907 | 10.3421 | 10.862 | 9.8221 | 81.6765 | 80.6039 | 82.749
908 | 10.3438 | 10.8794 | 9.8082 | 81.6675 | 80.5647 | 82.7703
909 | 10.3254 | 10.8471 | 9.8038 | 81.6713 | 80.5715 | 82.7711
910 | 10.3251 | 10.8733 | 9.7769 | 81.6632 | 80.5204 | 82.8061
911 | 10.3139 | 10.8575 | 9.7702 | 81.689 | 80.5218 | 82.8562
912 | 10.3061 | 10.8564 | 9.7557 | 81.6606 | 80.5094 | 82.8119
913 | 10.307 | 10.8532 | 9.7609 | 81.6933 | 80.5268 | 82.8598
914 | 10.2973 | 10.8653 | 9.7292 | 81.6603 | 80.4755 | 82.845
915 | 10.2918 | 10.8638 | 9.7199 | 81.6595 | 80.4777 | 82.8413
916 | 10.2936 | 10.8738 | 9.7133 | 81.6711 | 80.4731 | 82.8692
917 | 10.268 | 10.839 | 9.6971 | 81.7289 | 80.5156 | 82.9422
918 | 10.2759 | 10.8681 | 9.6837 | 81.6797 | 80.45 | 82.9094
919 | 10.2557 | 10.8525 | 9.6589 | 81.6688 | 80.4091 | 82.9285
920 | 10.2529 | 10.8569 | 9.649 | 81.6807 | 80.4261 | 82.9353
921 | 10.2501 | 10.8642 | 9.6361 | 81.6808 | 80.4492 | 82.9123
922 | 10.2434 | 10.8573 | 9.6295 | 81.7151 | 80.449 | 82.9812
923 | 10.2266 | 10.8432 | 9.6099 | 81.6699 | 80.3698 | 82.9699
924 | 10.2187 | 10.839 | 9.5983 | 81.7235 | 80.4345 | 83.0126
925 | 10.2177 | 10.8383 | 9.597 | 81.723 | 80.4479 | 82.998
926 | 10.2069 | 10.8416 | 9.5722 | 81.7459 | 80.4475 | 83.0442
927 | 10.1838 | 10.81 | 9.5576 | 81.7403 | 80.4534 | 83.0272
928 | 10.1699 | 10.8038 | 9.5361 | 81.7518 | 80.4717 | 83.0319
929 | 10.1758 | 10.8085 | 9.5431 | 81.7313 | 80.4006 | 83.062
930 | 10.1603 | 10.7966 | 9.5239 | 81.7438 | 80.4702 | 83.0173
931 | 10.1416 | 10.7643 | 9.5189 | 81.7799 | 80.4654 | 83.0944
932 | 10.1186 | 10.7378 | 9.4993 | 81.8105 | 80.5079 | 83.1132
933 | 10.1 | 10.7138 | 9.4863 | 81.7922 | 80.5002 | 83.0841
934 | 10.0888 | 10.7057 | 9.4718 | 81.8267 | 80.5042 | 83.1492
935 | 10.0722 | 10.6874 | 9.4571 | 81.8345 | 80.5489 | 83.1202
936 | 10.0449 | 10.6598 | 9.43 | 81.836 | 80.5507 | 83.1214
937 | 10.0087 | 10.602 | 9.4154 | 81.8462 | 80.5583 | 83.1341
938 | 9.994 | 10.5816 | 9.4063 | 81.8758 | 80.6039 | 83.1476
939 | 9.9752 | 10.5662 | 9.3842 | 81.8736 | 80.6037 | 83.1435
940 | 9.9444 | 10.525 | 9.3638 | 81.881 | 80.6187 | 83.1432
941 | 9.9321 | 10.512 | 9.3522 | 81.8892 | 80.5919 | 83.1864
942 | 9.9113 | 10.4797 | 9.343 | 81.9233 | 80.6857 | 83.1609
943 | 9.8964 | 10.4498 | 9.343 | 81.9428 | 80.7028 | 83.1827
944 | 9.8542 | 10.3999 | 9.3084 | 81.9433 | 80.6888 | 83.1978
945 | 9.8554 | 10.4052 | 9.3057 | 81.9551 | 80.7288 | 83.1814
946 | 9.8234 | 10.3547 | 9.2921 | 81.962 | 80.7282 | 83.1959
947 | 9.801 | 10.3215 | 9.2804 | 82.0054 | 80.7557 | 83.255
948 | 9.7631 | 10.2734 | 9.2528 | 81.9191 | 80.6436 | 83.1946
949 | 9.7457 | 10.256 | 9.2353 | 81.9767 | 80.7275 | 83.226
950 | 9.7221 | 10.224 | 9.2201 | 81.9708 | 80.7326 | 83.2091
951 | 9.7035 | 10.1924 | 9.2146 | 81.9681 | 80.7311 | 83.2051
952 | 9.6903 | 10.1707 | 9.2099 | 82.022 | 80.7779 | 83.2662
953 | 9.6532 | 10.138 | 9.1684 | 81.9752 | 80.7274 | 83.223
954 | 9.6325 | 10.1143 | 9.1507 | 82.0069 | 80.7941 | 83.2197
955 | 9.6099 | 10.0845 | 9.1352 | 81.9978 | 80.7379 | 83.2577
956 | 9.5924 | 10.0559 | 9.129 | 82.0064 | 80.7699 | 83.2428
957 | 9.5735 | 10.0254 | 9.1216 | 82.0172 | 80.7708 | 83.2636
958 | 9.5559 | 10.0074 | 9.1044 | 82.0102 | 80.7656 | 83.2548
959 | 9.5464 | 10.0101 | 9.0828 | 82.0351 | 80.7874 | 83.2828
960 | 9.5092 | 9.9638 | 9.0546 | 82.0093 | 80.7403 | 83.2783
961 | 9.5026 | 9.9634 | 9.0419 | 82.0547 | 80.8208 | 83.2887
962 | 9.4873 | 9.9502 | 9.0245 | 82.0268 | 80.7529 | 83.3008
963 | 9.4716 | 9.9306 | 9.0126 | 82.0456 | 80.755 | 83.3362
964 | 9.4593 | 9.9154 | 9.0031 | 82.0503 | 80.755 | 83.3456
965 | 9.4396 | 9.8891 | 8.9902 | 82.0345 | 80.7366 | 83.3324
966 | 9.4228 | 9.8807 | 8.9649 | 82.0352 | 80.7388 | 83.3315
967 | 9.4195 | 9.867 | 8.972 | 82.0677 | 80.7454 | 83.39
968 | 9.3989 | 9.8515 | 8.9464 | 82.0501 | 80.73 | 83.3702
969 | 9.3971 | 9.8476 | 8.9467 | 82.0538 | 80.7469 | 83.3607
970 | 9.3876 | 9.8603 | 8.915 | 82.0669 | 80.7267 | 83.407
971 | 9.3776 | 9.8576 | 8.8976 | 82.0683 | 80.7528 | 83.3837
972 | 9.3662 | 9.8499 | 8.8825 | 82.0727 | 80.7317 | 83.4136
973 | 9.3506 | 9.8254 | 8.8757 | 82.0673 | 80.7211 | 83.4134
974 | 9.3392 | 9.8065 | 8.8719 | 82.1015 | 80.7656 | 83.4373
975 | 9.3267 | 9.813 | 8.8404 | 82.0869 | 80.7408 | 83.433
976 | 9.3352 | 9.8296 | 8.8409 | 82.0968 | 80.7433 | 83.4503
977 | 9.3166 | 9.8149 | 8.8185 | 82.1312 | 80.7652 | 83.4972
978 | 9.2897 | 9.7814 | 8.798 | 82.0919 | 80.7157 | 83.468
979 | 9.2915 | 9.7978 | 8.7851 | 82.121 | 80.7475 | 83.4944
980 | 9.2728 | 9.7756 | 8.7701 | 82.12 | 80.7355 | 83.5046
981 | 9.2656 | 9.7802 | 8.751 | 82.1122 | 80.7153 | 83.5092
982 | 9.2617 | 9.7734 | 8.75 | 82.1365 | 80.7593 | 83.5137
983 | 9.2447 | 9.757 | 8.7323 | 82.1071 | 80.7022 | 83.5121
984 | 9.2279 | 9.7423 | 8.7136 | 82.1337 | 80.7213 | 83.5461
985 | 9.2139 | 9.7239 | 8.704 | 82.1516 | 80.7523 | 83.5508
986 | 9.212 | 9.7358 | 8.6882 | 82.1353 | 80.7162 | 83.5543
987 | 9.1913 | 9.7147 | 8.6679 | 82.1265 | 80.7293 | 83.5237
988 | 9.1754 | 9.7022 | 8.6487 | 82.1606 | 80.7647 | 83.5566
989 | 9.1523 | 9.6716 | 8.6329 | 82.1729 | 80.7812 | 83.5647
990 | 9.134 | 9.6583 | 8.6096 | 82.1501 | 80.7455 | 83.5547
991 | 9.1154 | 9.6358 | 8.595 | 82.1729 | 80.7615 | 83.5843
992 | 9.0972 | 9.6085 | 8.5859 | 82.1928 | 80.7891 | 83.5964
993 | 9.0796 | 9.5883 | 8.5709 | 82.2057 | 80.8079 | 83.6036
994 | 9.0602 | 9.5561 | 8.5643 | 82.2206 | 80.8231 | 83.6181
995 | 9.0353 | 9.5325 | 8.5382 | 82.2289 | 80.8399 | 83.6178
996 | 9.018 | 9.5019 | 8.5341 | 82.2581 | 80.8711 | 83.645
997 | 8.9936 | 9.4763 | 8.5108 | 82.2591 | 80.8818 | 83.6365
998 | 8.9706 | 9.4426 | 8.4986 | 82.2888 | 80.9273 | 83.6503
999 | 8.9504 | 9.4139 | 8.4869 | 82.3168 | 80.9528 | 83.6808
1000 | 8.9274 | 9.3831 | 8.4718 | 82.3297 | 80.9642 | 83.6952
1001 | 8.8988 | 9.3449 | 8.4528 | 82.3551 | 81.0103 | 83.6997
1002 | 8.8762 | 9.3103 | 8.442 | 82.3906 | 81.0622 | 83.7189
1003 | 8.8504 | 9.2747 | 8.4262 | 82.4229 | 81.088 | 83.7577
1004 | 8.8227 | 9.2344 | 8.411 | 82.4274 | 81.099 | 83.7558
1005 | 8.7995 | 9.2009 | 8.3982 | 82.4668 | 81.153 | 83.7806
1006 | 8.7719 | 9.168 | 8.3758 | 82.4894 | 81.1773 | 83.8015
1007 | 8.748 | 9.1302 | 8.3659 | 82.5179 | 81.2275 | 83.8083
1008 | 8.7177 | 9.0884 | 8.347 | 82.538 | 81.2552 | 83.8208
1009 | 8.6914 | 9.0551 | 8.3277 | 82.5589 | 81.2767 | 83.8412
1010 | 8.6747 | 9.0212 | 8.3282 | 82.5976 | 81.3195 | 83.8757
1011 | 8.6434 | 8.9814 | 8.3054 | 82.6235 | 81.3629 | 83.8841
1012 | 8.6175 | 8.9459 | 8.2891 | 82.6406 | 81.3982 | 83.883
1013 | 8.5924 | 8.9148 | 8.2701 | 82.6819 | 81.446 | 83.9178
1014 | 8.5664 | 8.88 | 8.2528 | 82.6947 | 81.4675 | 83.9219
1015 | 8.545 | 8.8443 | 8.2457 | 82.7309 | 81.4969 | 83.965
1016 | 8.5245 | 8.8163 | 8.2327 | 82.7553 | 81.5337 | 83.9768
1017 | 8.4961 | 8.7773 | 8.2149 | 82.7797 | 81.5499 | 84.0095
1018 | 8.4839 | 8.7616 | 8.2061 | 82.8049 | 81.586 | 84.0238
1019 | 8.4605 | 8.7311 | 8.19 | 82.834 | 81.6071 | 84.0608
1020 | 8.4379 | 8.7028 | 8.1729 | 82.8627 | 81.6393 | 84.086
1021 | 8.4182 | 8.6727 | 8.1637 | 82.8816 | 81.6641 | 84.0991
1022 | 8.3964 | 8.6492 | 8.1435 | 82.9061 | 81.6977 | 84.1146
1023 | 8.3761 | 8.6179 | 8.1344 | 82.9319 | 81.7356 | 84.1282
1024 | 8.3546 | 8.5965 | 8.1127 | 82.9599 | 81.7488 | 84.1709
1025 | 8.3386 | 8.5771 | 8.1 | 82.9875 | 81.7942 | 84.1807
1026 | 8.3194 | 8.5508 | 8.0881 | 83.0119 | 81.818 | 84.2057
1027 | 8.3001 | 8.5283 | 8.0719 | 83.0199 | 81.8321 | 84.2078
1028 | 8.2838 | 8.5074 | 8.0603 | 83.0412 | 81.8455 | 84.2369
1029 | 8.2652 | 8.4846 | 8.0457 | 83.0686 | 81.8711 | 84.2662
1030 | 8.2543 | 8.4771 | 8.0315 | 83.0971 | 81.8956 | 84.2986
1031 | 8.2361 | 8.4594 | 8.0128 | 83.1047 | 81.9125 | 84.2969
1032 | 8.2202 | 8.4433 | 7.9971 | 83.125 | 81.9256 | 84.3244
1033 | 8.2099 | 8.4273 | 7.9925 | 83.1508 | 81.9325 | 84.3691
1034 | 8.1944 | 8.4159 | 7.9729 | 83.1548 | 81.9456 | 84.3639
1035 | 8.1797 | 8.4034 | 7.9559 | 83.1796 | 81.9596 | 84.3996
1036 | 8.1694 | 8.3913 | 7.9475 | 83.1939 | 81.989 | 84.3988
1037 | 8.1562 | 8.3842 | 7.9281 | 83.2109 | 82.0102 | 84.4116
1038 | 8.1418 | 8.3677 | 7.9159 | 83.2294 | 82.0117 | 84.447
1039 | 8.1291 | 8.3554 | 7.9027 | 83.2538 | 82.0329 | 84.4747
1040 | 8.1224 | 8.3525 | 7.8923 | 83.2832 | 82.0656 | 84.5008
1041 | 8.1088 | 8.3397 | 7.8779 | 83.2855 | 82.0714 | 84.4996
1042 | 8.1011 | 8.3354 | 7.8669 | 83.3189 | 82.0934 | 84.5444
1043 | 8.0845 | 8.3221 | 7.8468 | 83.3327 | 82.1078 | 84.5575
1044 | 8.0766 | 8.315 | 7.8382 | 83.3352 | 82.1031 | 84.5672
1045 | 8.0662 | 8.3062 | 7.8263 | 83.3616 | 82.1245 | 84.5987
1046 | 8.0531 | 8.2968 | 7.8094 | 83.3783 | 82.1512 | 84.6054
1047 | 8.0361 | 8.2805 | 7.7916 | 83.3884 | 82.1648 | 84.612
1048 | 8.0293 | 8.2782 | 7.7804 | 83.407 | 82.1869 | 84.6271
1049 | 8.0199 | 8.2668 | 7.773 | 83.4347 | 82.2064 | 84.6629
1050 | 8.0099 | 8.256 | 7.764 | 83.4684 | 82.2579 | 84.6788
1051 | 8 | 8.2494 | 7.7506 | 83.4759 | 82.2427 | 84.709
1052 | 7.9882 | 8.241 | 7.7354 | 83.4952 | 82.2676 | 84.7228
1053 | 7.9775 | 8.2256 | 7.7293 | 83.5167 | 82.2844 | 84.7489
1054 | 7.9615 | 8.2134 | 7.7096 | 83.5323 | 82.3076 | 84.7569
1055 | 7.949 | 8.1992 | 7.6989 | 83.5467 | 82.3237 | 84.7698
1056 | 7.9316 | 8.1793 | 7.6839 | 83.5681 | 82.3429 | 84.7933
1057 | 7.9217 | 8.1743 | 7.669 | 83.5875 | 82.3718 | 84.8031
1058 | 7.9062 | 8.1535 | 7.6588 | 83.5992 | 82.3911 | 84.8073
1059 | 7.8911 | 8.1348 | 7.6475 | 83.6306 | 82.4236 | 84.8376
1060 | 7.8722 | 8.1164 | 7.628 | 83.6518 | 82.4521 | 84.8514
1061 | 7.8584 | 8.0981 | 7.6188 | 83.6749 | 82.4882 | 84.8615
1062 | 7.8395 | 8.0779 | 7.6011 | 83.6876 | 82.5004 | 84.8748
1063 | 7.8202 | 8.0564 | 7.584 | 83.7107 | 82.5264 | 84.8949
1064 | 7.8087 | 8.0341 | 7.5834 | 83.7298 | 82.5619 | 84.8976
1065 | 7.7855 | 8.0075 | 7.5636 | 83.7612 | 82.5821 | 84.9402
1066 | 7.7674 | 7.9798 | 7.555 | 83.7692 | 82.6003 | 84.9381
1067 | 7.7487 | 7.9611 | 7.5363 | 83.8056 | 82.6479 | 84.9633
1068 | 7.7288 | 7.9309 | 7.5268 | 83.8294 | 82.6855 | 84.9732
1069 | 7.7076 | 7.9035 | 7.5117 | 83.8594 | 82.7312 | 84.9877
1070 | 7.6853 | 7.8726 | 7.498 | 83.8854 | 82.7601 | 85.0106
1071 | 7.6684 | 7.8454 | 7.4913 | 83.8941 | 82.7825 | 85.0057
1072 | 7.6405 | 7.8121 | 7.4688 | 83.9238 | 82.8253 | 85.0223
1073 | 7.6252 | 7.7866 | 7.4638 | 83.9414 | 82.849 | 85.0338
1074 | 7.5975 | 7.7476 | 7.4474 | 83.9767 | 82.9022 | 85.0511
1075 | 7.5771 | 7.7184 | 7.4358 | 83.9967 | 82.9378 | 85.0555
1076 | 7.5537 | 7.6833 | 7.4241 | 84.0164 | 82.9579 | 85.0749
1077 | 7.529 | 7.6478 | 7.4101 | 84.0436 | 83.0066 | 85.0806
1078 | 7.5076 | 7.6204 | 7.3949 | 84.0698 | 83.0495 | 85.0902
1079 | 7.48 | 7.5812 | 7.3787 | 84.0898 | 83.0755 | 85.1042
1080 | 7.4609 | 7.5493 | 7.3725 | 84.1227 | 83.1245 | 85.1208
1081 | 7.4353 | 7.5173 | 7.3532 | 84.1422 | 83.1526 | 85.1318
1082 | 7.4149 | 7.485 | 7.3447 | 84.1643 | 83.1947 | 85.1338
1083 | 7.3851 | 7.4423 | 7.328 | 84.1903 | 83.2284 | 85.1522
1084 | 7.3626 | 7.4125 | 7.3127 | 84.2064 | 83.2552 | 85.1577
1085 | 7.3388 | 7.3779 | 7.2997 | 84.2435 | 83.2928 | 85.1944
1086 | 7.3172 | 7.3437 | 7.2908 | 84.2567 | 83.3306 | 85.1829
1087 | 7.2956 | 7.3086 | 7.2827 | 84.2769 | 83.3581 | 85.1957
1088 | 7.2701 | 7.2758 | 7.2643 | 84.3015 | 83.3949 | 85.2081
1089 | 7.2465 | 7.2435 | 7.2494 | 84.3359 | 83.4403 | 85.2315
1090 | 7.226 | 7.2138 | 7.2383 | 84.346 | 83.4659 | 85.2261
1091 | 7.2029 | 7.1844 | 7.2214 | 84.3732 | 83.5022 | 85.2442
1092 | 7.1831 | 7.1518 | 7.2143 | 84.3973 | 83.539 | 85.2556
1093 | 7.156 | 7.1175 | 7.1945 | 84.4062 | 83.5543 | 85.258
1094 | 7.1363 | 7.0907 | 7.1819 | 84.4278 | 83.5877 | 85.2679
1095 | 7.1175 | 7.0616 | 7.1734 | 84.4428 | 83.5937 | 85.2919
1096 | 7.0996 | 7.0368 | 7.1624 | 84.4628 | 83.631 | 85.2947
1097 | 7.0736 | 7.0015 | 7.1457 | 84.4757 | 83.6433 | 85.3082
1098 | 7.0544 | 6.9781 | 7.1307 | 84.4929 | 83.677 | 85.3087
1099 | 7.0378 | 6.9564 | 7.1192 | 84.5115 | 83.7005 | 85.3226
1100 | 7.0199 | 6.9291 | 7.1107 | 84.5318 | 83.7354 | 85.3282